## Feuil1
|  |  | MOX_00 | [15 empty] | ∆a/a0(%)
T (K) | Vm(m3) | a(A) | Enthalpie (J,mol-1) | Coef Exp | Coef Comp (Mpa-1) | Cp (J,mol-1,K-1) | [7 empty] | T (K) | MOX_00 | MOX_12,5 | MOX_25 | MOX_37,5 | MOX_50 | MOX_62,5 | MOX_75 | MOX_87,5 | MOX_100 | Martin's UO2/Puo2 | Martin's Puo2
300 | 2.4626e-05 | 5.469543 | -3913600 | 2.9637e-05 | 4.8404e-06 | 76.2351 | [7 empty] | 300 | 0 | 0 | 0 | 0 | 0 | 0 | 0 | 0 | 0 | 0 | similar 9
400 | 2.47005e-05 | 5.475053 | -3909800 | 2.99213e-05 | 4.94403e-06 | 76.3573 | [7 empty] | 400 | 0.1007404 | 0.09944328 | 0.1009248 | 0.1009248 | 0.1001528 | 0.09983285 | 0.09992982 | 0.1000291 | 0.09928647 | 0.09772497
500 | 2.4776e-05 | 5.480625 | -3905800 | 3.10168e-05 | 5.06218e-06 | 77.429 | [7 empty] | 500 | 0.2026266 | 0.2015616 | 0.2035526 | 0.2035526 | 0.2021686 | 0.2019553 | 0.2021617 | 0.2015347 | 0.2010442 | 0.1959626
600 | 2.48531e-05 | 5.486305 | -3901850 | 3.17983e-05 | 5.1722e-06 | 77.9672 | [7 empty] | 600 | 0.3064586 | 0.3059057 | 0.3071935 | 0.3071935 | 0.3065848 | 0.3063531 | 0.305988 | 0.3056229 | 0.3048375 | 0.2949764
700 | 2.49321e-05 | 5.492111 | -3897800 | 3.23165e-05 | 5.29437e-06 | 78.2238 | [7 empty] | 700 | 0.4126268 | 0.411922 | 0.4134681 | 0.4134681 | 0.4133864 | 0.4130119 | 0.4126439 | 0.4122773 | 0.4110731 | 0.3950296
800 | 2.5013e-05 | 5.498045 | -3893700 | 3.26045e-05 | 5.4194e-06 | 78.172 | [7 empty] | 800 | 0.5211163 | 0.521215 | 0.5233063 | 0.5233063 | 0.5228311 | 0.5219171 | 0.5219733 | 0.5209263 | 0.5193168 | 0.4963858
900 | 2.50964e-05 | 5.504149 | -3889600 | 3.3736e-05 | 5.55533e-06 | 79.7088 | [7 empty] | 900 | 0.6327137 | 0.6325544 | 0.6345249 | 0.6345249 | 0.6343561 | 0.6338763 | 0.6335451 | 0.632526 | 0.6310866 | 0.5993081
1000 | 2.51819e-05 | 5.510393 | -3885400 | 3.50675e-05 | 5.71852e-06 | 80.8651 | [7 empty] | 1000 | 0.7468648 | 0.7463283 | 0.7491348 | 0.7491348 | 0.7491717 | 0.7487319 | 0.7487187 | 0.7474712 | 0.74497 | 0.7040602
1100 | 2.52692e-05 | 5.516753 | -3881100 | 3.46142e-05 | 5.82992e-06 | 80.0653 | [7 empty] | 1100 | 0.8631528 | 0.8639908 | 0.8668438 | 0.8668438 | 0.8672552 | 0.8661913 | 0.8656865 | 0.864498 | 0.8620609 | 0.8109052
1200 | 2.53597e-05 | 5.523331 | -3876800 | 3.56342e-05 | 6.00043e-06 | 80.4888 | [7 empty] | 1200 | 0.9834209 | 0.9847142 | 0.987764 | 0.987764 | 0.9881771 | 0.988005 | 0.9871717 | 0.985242 | 0.9830279 | 0.9201067
1300 | 2.5452e-05 | 5.530024 | -3872400 | 3.75292e-05 | 6.22135e-06 | 82.3173 | [7 empty] | 1300 | 1.105787 | 1.109141 | 1.109331 | 1.109331 | 1.112592 | 1.112784 | 1.112596 | 1.110225 | 1.107429 | 1.034925
1400 | 2.5549e-05 | 5.53704 | -3867900 | 3.83702e-05 | 6.3879e-06 | 83.0066 | [7 empty] | 1400 | 1.234065 | 1.23605 | 1.24528 | 1.24528 | 1.241687 | 1.241183 | 1.240432 | 1.238184 | 1.235377 | 1.153889
1500 | 2.56475e-05 | 5.544147 | -3863400 | 3.93842e-05 | 6.60043e-06 | 83.5464 | [7 empty] | 1500 | 1.363996 | 1.36754 | 1.370887 | 1.370887 | 1.373678 | 1.373714 | 1.373241 | 1.371142 | 1.36753 | 1.278234
1600 | 2.57503e-05 | 5.551544 | -3858700 | 4.04165e-05 | 6.8138e-06 | 84.4428 | [7 empty] | 1600 | 1.499244 | 1.502915 | 1.50733 | 1.50733 | 1.510017 | 1.511018 | 1.511254 | 1.509061 | 1.504948 | 1.40869
1700 | 2.58559e-05 | 5.559123 | -3854000 | 4.06998e-05 | 7.01203e-06 | 84.563 | [7 empty] | 1700 | 1.637801 | 1.643064 | 1.648303 | 1.648303 | 1.653342 | 1.653459 | 1.652673 | 1.652171 | 1.647181 | 1.545988
1800 | 2.5967e-05 | 5.567074 | -3849100 | 4.34275e-05 | 7.3208e-06 | 87.1436 | [7 empty] | 1800 | 1.783169 | 1.788211 | 1.794031 | 1.794031 | 1.800394 | 1.801796 | 1.800027 | 1.799074 | 1.793507 | 1.69086
2000 | 2.62015e-05 | 5.583782 | -3839000 | 4.56752e-05 | 7.88412e-06 | 88.6296 | [7 empty] | 2000 | 2.088642 | 2.095413 | 2.1009 | 2.1009 | 2.110451 | 2.111827 | 2.117818 | 2.121072 | 2.103026 | 2.006251
2150 | 2.63981e-05 | 5.597713 | -3830700 | 5.1343e-05 | 8.5511e-06 | 93.9233 | [7 empty] | 2150 | 2.343343 | 2.342758 | 2.349198 | 2.349198 | 2.360811 | 2.377627 | 2.386419 | 2.377806 | 2.358771 | 2.268113
2300 | 2.6605e-05 | 5.612299 | -3822200 | 5.64635e-05 | 9.2711e-06 | 98.5284 | [7 empty] | 2300 | 2.610026 | 2.615402 | 2.654578 | 2.654578 | 2.644959 | 2.67814 | 2.695438 | 2.708955 | 2.725983 | 2.55442
2450 | 2.68447e-05 | 5.629104 | -3812325 | 6.04112e-05 | 7.54055e-06 | 105.874 | [7 empty] | 2450 | 2.917263 | 2.950429 | 2.969886 | 2.969886 | 3.016492 | 3.078894 | 3.115046 | 3.126142 | 3.122281 | 2.867639
2600 | 2.71827e-05 | 5.65263 | -3797575 | 9.00105e-05 | 1.17317e-06 | 153.957 | [7 empty] | 2600 | 3.347404 | 3.389018 | 3.420602 | 3.420602 | 3.433144 | 3.432335 | 3.427558 | 3.410447 | 3.390423 | 3.210239
2800 | 2.75913e-05 | 5.680812 | -3777850 | 6.38368e-05 | 1.11688e-06 | 123.364 | [7 empty] | 2800 | 3.862657 | 3.866046 | 3.869577 | 3.869577 | 3.827127 | 3.808111 | 3.774867 | 3.744819 | 3.711733 | 3.717005
2950 | 2.78439e-05 | 5.698096 | -3765050 | 5.42778e-05 | 1.15028e-06 | 108.949 | [7 empty] | 2950 | 4.178651 | 4.16414 | 4.145706 | 4.145706 | 4.089447 | 4.065072 | 4.030479 | 3.997757 | 3.960416 | 4.137755
3100 | 2.80769e-05 | 5.713946 | -3753850 | 5.7217e-05 | 1.24372e-06 | 109.572 | [7 empty] | 3100 | 4.468436 | 4.453556 | 4.42928 | 4.42928 | 4.357553 | 4.34028 | 4.30126 | 4.265082 | 4.225567 | 4.596111 | [8 empty] | Kop Newmann rule (Vegard's Law)
3300 | 2.8412e-05 | 5.736588 | -3739100 | 5.94518e-05 | 1.38033e-06 | 108.589 | [7 empty] | 3300 | 4.882407 | 4.854828 | 4.86831 | 4.86831 | 4.772937 | 4.732235 | 4.711812 | 4.699542 | 4.612924 | [5 empty] | 0 | 0.125 | 0.25 | 0.375 | 0.5 | 0.625 | 0.75 | 0.875 | 1
[28 empty] | T (K) | MOX_00 | MOX_12,5 | MOX_25 | MOX_37,5 | MOX_50 | MOX_62,5 | MOX_75 | MOX_87,5 | MOX_100
|  |  | MOX_12,5 | [18 empty] | + | [5 empty] | 300 | 5.469543 | 5.460345 | 5.451147 | 5.441949 | 5.432751 | 5.423553 | 5.414355 | 5.405157 | 5.395959
T (K) | Vm(m3) | a(A) | Enthalpie (J,mol-1) | Coef Exp | Coef Comp (Mpa-1) | Cp (J,mol-1,K-1) | [12 empty] | Vm(m3) | [8 empty] | 400 | 5.475053 | 5.465836 | 5.456619 | 5.447401 | 5.438184 | 5.428967 | 5.41975 | 5.410533 | 5.401316
300 | 2.450552e-05 | 5.460608 | -3928600 | 2.97063e-05 | 4.84637e-06 | 75.7249 | [21 empty] | 500 | 5.480625 | 5.471398 | 5.462171 | 5.452943 | 5.443716 | 5.434489 | 5.425261 | 5.416034 | 5.406807
400 | 2.45787e-05 | 5.466039 | -3924700 | 3.05635e-05 | 4.9494e-06 | 76.2799 | [7 empty] | T (K) | MOX_00 | MOX_12,5 | MOX_25 | MOX_37,5 | MOX_50 | MOX_62,5 | MOX_75 | MOX_87,5 | MOX_100 |  |  | Urchida PuO2 |  | 600 | 5.486305 | 5.477067 | 5.46783 | 5.458593 | 5.449356 | 5.440119 | 5.430882 | 5.421645 | 5.412407
500 | 2.4654e-05 | 5.471615 | -3920800 | 3.0965e-05 | 5.05845e-06 | 76.981 | [7 empty] | 300 | 2.4626e-05 | 2.450552e-05 | 2.4383e-05 | 2.42613e-05 | 2.41389e-05 | 2.40162e-05 | 2.38929e-05 | 2.37693e-05 | 2.36454e-05 |  | 307.3639 | 0.004686376 |  | 700 | 5.492111 | 5.482865 | 5.473619 | 5.464372 | 5.455126 | 5.445879 | 5.436633 | 5.427386 | 5.41814
600 | 2.47311e-05 | 5.477313 | -3916800 | 3.12665e-05 | 5.17445e-06 | 77.1134 | [7 empty] | 400 | 2.47005e-05 | 2.45787e-05 | 2.44569e-05 | 2.43343e-05 | 2.42115e-05 | 2.40882e-05 | 2.39646e-05 | 2.38407e-05 | 2.37159e-05 |  | 505.8698 | 0.1973008812 |  | 800 | 5.498045 | 5.488787 | 5.479529 | 5.470271 | 5.461013 | 5.451755 | 5.442497 | 5.433239 | 5.423981
700 | 2.48096e-05 | 5.483102 | -3912800 | 3.29065e-05 | 5.30407e-06 | 79.0122 | [7 empty] | 500 | 2.4776e-05 | 2.4654e-05 | 2.45322e-05 | 2.44089e-05 | 2.42856e-05 | 2.4162e-05 | 2.40381e-05 | 2.39133e-05 | 2.37883e-05 |  | 909.285 | 0.6033793 |  | 900 | 5.504149 | 5.494882 | 5.485615 | 5.476348 | 5.46708 | 5.457813 | 5.448546 | 5.439279 | 5.430012
800 | 2.48907e-05 | 5.48907 | -3908700 | 3.3142e-05 | 5.4213e-06 | 78.7826 | [7 empty] | 600 | 2.48531e-05 | 2.47311e-05 | 2.46084e-05 | 2.44851e-05 | 2.43616e-05 | 2.42376e-05 | 2.41129e-05 | 2.39879e-05 | 2.38623e-05 |  | 1504.803 | 1.28031 |  | 1000 | 5.510393 | 5.501113 | 5.491834 | 5.482554 | 5.473275 | 5.463995 | 5.454716 | 5.445436 | 5.436157
900 | 2.49735e-05 | 5.49515 | -3904500 | 3.33462e-05 | 5.55182e-06 | 78.7865 | [7 empty] | 700 | 2.49321e-05 | 2.48096e-05 | 2.46867e-05 | 2.45631e-05 | 2.44395e-05 | 2.4315e-05 | 2.41899e-05 | 2.40645e-05 | 2.39382e-05 |  | 2004.269 | 1.910472 |  | 1100 | 5.516753 | 5.507468 | 5.498184 | 5.488899 | 5.479614 | 5.470329 | 5.461045 | 5.45176 | 5.442475
1000 | 2.50583e-05 | 5.501362 | -3900400 | 3.50465e-05 | 5.73295e-06 | 80.0352 | [7 empty] | 800 | 2.5013e-05 | 2.48907e-05 | 2.47678e-05 | 2.46438e-05 | 2.45195e-05 | 2.43942e-05 | 2.4269e-05 | 2.41427e-05 | 2.40157e-05 |  | 2503.735 | 2.624076 |  | 1200 | 5.523331 | 5.51404 | 5.504749 | 5.495458 | 5.486167 | 5.476876 | 5.467585 | 5.458293 | 5.449002
1100 | 2.51462e-05 | 5.507787 | -3896100 | 3.59528e-05 | 5.8827e-06 | 80.9237 | [7 empty] | 900 | 2.50964e-05 | 2.49735e-05 | 2.48501e-05 | 2.47264e-05 | 2.46012e-05 | 2.44758e-05 | 2.43499e-05 | 2.42232e-05 | 2.40959e-05 |  | 2702.241 | 2.967928658 |  | 1300 | 5.530024 | 5.520735 | 5.511447 | 5.502158 | 5.49287 | 5.483581 | 5.474292 | 5.465004 | 5.455715
1200 | 2.52366e-05 | 5.51438 | -3891725 | 3.64138e-05 | 6.03783e-06 | 81.1728 | [7 empty] | 1000 | 2.51819e-05 | 2.50583e-05 | 2.49351e-05 | 2.48106e-05 | 2.46855e-05 | 2.45597e-05 | 2.44336e-05 | 2.43063e-05 | 2.41778e-05 |  | 2801.494 | 3.186791 |  | 1400 | 5.53704 | 5.527738 | 5.518435 | 5.509132 | 5.49983 | 5.490527 | 5.481224 | 5.471922 | 5.462619
1300 | 2.533e-05 | 5.521174 | -3887300 | 3.833e-05 | 6.2326e-06 | 83.072 | [7 empty] | 1100 | 2.52692e-05 | 2.51462e-05 | 2.50226e-05 | 2.48977e-05 | 2.47724e-05 | 2.46457e-05 | 2.45188e-05 | 2.43911e-05 | 2.42622e-05 |  |  |  |  | 1500 | 5.544147 | 5.534847 | 5.525548 | 5.516248 | 5.506948 | 5.497649 | 5.488349 | 5.47905 | 5.46975
1400 | 2.54255e-05 | 5.528104 | -3882900 | 3.86797e-05 | 6.4501e-06 | 82.5064 | [7 empty] | 1200 | 2.53597e-05 | 2.52366e-05 | 2.51127e-05 | 2.49873e-05 | 2.48616e-05 | 2.47351e-05 | 2.46075e-05 | 2.44788e-05 | 2.43496e-05 |  |  |  |  | 1600 | 5.551544 | 5.542247 | 5.53295 | 5.523652 | 5.514355 | 5.505057 | 5.49576 | 5.486462 | 5.477165
1500 | 2.55247e-05 | 5.535284 | -3878300 | 4.0037e-05 | 6.65378e-06 | 83.8127 | [7 empty] | 1300 | 2.5452e-05 | 2.533e-05 | 2.52035e-05 | 2.508e-05 | 2.49536e-05 | 2.48269e-05 | 2.46993e-05 | 2.45698e-05 | 2.44397e-05 |  |  |  |  | 1700 | 5.559123 | 5.549837 | 5.540552 | 5.531267 | 5.521981 | 5.512696 | 5.503411 | 5.494125 | 5.48484
1600 | 2.56271e-05 | 5.542677 | -3873600 | 4.13088e-05 | 6.88438e-06 | 84.979 | [7 empty] | 1400 | 2.5549e-05 | 2.54255e-05 | 2.53053e-05 | 2.51751e-05 | 2.50493e-05 | 2.49216e-05 | 2.47931e-05 | 2.46632e-05 | 2.45326e-05 |  |  |  |  | 1800 | 5.567074 | 5.557782 | 5.548489 | 5.539197 | 5.529905 | 5.520612 | 5.51132 | 5.502028 | 5.492735
1700 | 2.57334e-05 | 5.55033 | -3868900 | 4.34668e-05 | 7.16853e-06 | 86.5901 | [7 empty] | 1500 | 2.56475e-05 | 2.55247e-05 | 2.53996e-05 | 2.52746e-05 | 2.51474e-05 | 2.50196e-05 | 2.48908e-05 | 2.47605e-05 | 2.46288e-05 |  |  |  |  | 2000 | 5.583782 | 5.574489 | 5.565196 | 5.555902 | 5.546609 | 5.537316 | 5.528023 | 5.51873 | 5.509437
1800 | 2.58438e-05 | 5.558256 | -3864000 | 4.48835e-05 | 7.45553e-06 | 87.5795 | [7 empty] | 1600 | 2.57503e-05 | 2.56271e-05 | 2.55023e-05 | 2.53773e-05 | 2.5249e-05 | 2.51214e-05 | 2.49926e-05 | 2.48617e-05 | 2.47291e-05 |  |  |  |  | 2150 | 5.597713 | 5.588403 | 5.579094 | 5.569784 | 5.560475 | 5.551165 | 5.541856 | 5.532546 | 5.523237
2000 | 2.60785e-05 | 5.575031 | -3853900 | 4.6362e-05 | 7.91538e-06 | 89.2719 | [7 empty] | 1700 | 2.58559e-05 | 2.57334e-05 | 2.56087e-05 | 2.54833e-05 | 2.53561e-05 | 2.52273e-05 | 2.50972e-05 | 2.4967e-05 | 2.48332e-05 |  |  |  |  | 2300 | 5.612299 | 5.603643 | 5.594987 | 5.586331 | 5.577675 | 5.569019 | 5.560363 | 5.551707 | 5.543051
2150 | 2.62685e-05 | 5.588537 | -3845900 | 4.98812e-05 | 8.49685e-06 | 91.7258 | [7 empty] | 1800 | 2.5967e-05 | 2.58438e-05 | 2.5719e-05 | 2.55926e-05 | 2.54663e-05 | 2.53379e-05 | 2.52065e-05 | 2.50754e-05 | 2.49406e-05 |  |  |  |  | 2450 | 5.629104 | 5.62102 | 5.612937 | 5.604853 | 5.59677 | 5.588686 | 5.580603 | 5.572519 | 5.564436
2300 | 2.6479e-05 | 5.603425 | -3837000 | 5.7221e-05 | 9.2698e-06 | 100.117 | [7 empty] | 2000 | 2.62015e-05 | 2.60785e-05 | 2.59523e-05 | 2.58281e-05 | 2.56997e-05 | 2.55701e-05 | 2.54433e-05 | 2.53141e-05 | 2.51688e-05 |  |  |  |  | 2600 | 5.65263 | 5.643415 | 5.634199 | 5.624983 | 5.615767 | 5.606552 | 5.597336 | 5.58812 | 5.578904
2450 | 2.67392e-05 | 5.62172 | -3826225 | 6.32685e-05 | 3.24818e-06 | 108.557 | [7 empty] | 2150 | 2.63981e-05 | 2.62685e-05 | 2.61421e-05 | 2.60161e-05 | 2.58892e-05 | 2.57703e-05 | 2.56446e-05 | 2.55055e-05 | 2.53584e-05 |  |  |  |  | 2800 | 5.680812 | 5.670241 | 5.65967 | 5.649098 | 5.638527 | 5.627956 | 5.617385 | 5.606813 | 5.596242
2600 | 2.70824e-05 | 5.645669 | -3810750 | 7.78445e-05 | 1.11045e-06 | 140.049 | [7 empty] | 2300 | 2.6605e-05 | 2.6479e-05 | 2.63768e-05 | 2.62398e-05 | 2.61054e-05 | 2.59979e-05 | 2.58775e-05 | 2.57538e-05 | 2.56323e-05 |  |  |  |  | 2950 | 5.698096 | 5.687041 | 5.675987 | 5.664933 | 5.653878 | 5.642824 | 5.63177 | 5.620715 | 5.609661
2800 | 2.7459e-05 | 5.671718 | -3791800 | 5.6777e-05 | 1.07753e-06 | 114.835 | [7 empty] | 2450 | 2.68447e-05 | 2.67392e-05 | 2.66206e-05 | 2.65173e-05 | 2.63899e-05 | 2.63035e-05 | 2.6196e-05 | 2.60689e-05 | 2.59301e-05 |  |  |  |  | 3100 | 5.713946 | 5.702698 | 5.691451 | 5.680204 | 5.668957 | 5.65771 | 5.646463 | 5.635216 | 5.623968
2950 | 2.76961e-05 | 5.687996 | -3779875 | 5.71145e-05 | 1.16628e-06 | 111.71 | [7 empty] | 2600 | 2.71827e-05 | 2.70824e-05 | 2.69717e-05 | 2.68495e-05 | 2.67114e-05 | 2.6575e-05 | 2.64349e-05 | 2.62851e-05 | 2.61329e-05 |  |  |  |  | 3300 | 5.736588 | 5.725123 | 5.713658 | 5.702194 | 5.690729 | 5.679264 | 5.6678 | 5.656335 | 5.64487
3100 | 2.79276e-05 | 5.7038 | -3768575 | 5.88063e-05 | 1.24795e-06 | 114.82 | [7 empty] | 2800 | 2.75913e-05 | 2.7459e-05 | 2.73245e-05 | 2.71681e-05 | 2.70178e-05 | 2.68657e-05 | 2.67021e-05 | 2.65409e-05 | 2.63773e-05
3300 | 2.82507e-05 | 5.725711 | -3754175 | 6.1423e-05 | 1.40357e-06 | 112.983 | [7 empty] | 2950 | 2.78439e-05 | 2.76961e-05 | 2.7543e-05 | 2.73872e-05 | 2.72231e-05 | 2.70657e-05 | 2.68999e-05 | 2.67355e-05 | 2.65675e-05
[14 empty] | 3100 | 2.80769e-05 | 2.79276e-05 | 2.77686e-05 | 2.76083e-05 | 2.7434e-05 | 2.7281e-05 | 2.71105e-05 | 2.69422e-05 | 2.67713e-05
|  |  | MOX_25 | [10 empty] | 3300 | 2.8412e-05 | 2.82507e-05 | 2.81203e-05 | 2.79295e-05 | 2.77629e-05 | 2.75896e-05 | 2.74319e-05 | 2.72804e-05 | 2.70709e-05 | [8 empty] | %deviation from Vegard's Law
T (K) | Vm(m3) | a(A) | Enthalpie (J,mol-1) | Coef Exp | Coef Comp (Mpa-1) | Cp (J,mol-1,K-1) | [22 empty] | 0 | 0.125 | 0.25 | 0.375 | 0.5 | 0.625 | 0.75 | 0.875 | 1
300 | 2.4383e-05 | 5.451493 | -3943600 | 2.9642e-05 | 4.837e-06 | 75.6234 | [12 empty] | a(A) | [8 empty] | T (K) | MOX_00 | MOX_12,5 | MOX_25 | MOX_37,5 | MOX_50 | MOX_62,5 | MOX_75 | MOX_87,5 | MOX_100
400 | 2.44569e-05 | 5.456995 | -3939700 | 3.05348e-05 | 4.91982e-06 | 76.6842 | [8 empty] | 0 | 12.5 | 25 | 37.5 | 50 | 62.5 | 75 | 87.5 | 100 |  |  |  |  | 300 |  | 0.004829487 | 0.006348266 | 0.008436836 | 0.009005609 | 0.008587497 | 0.006749752 | 0.003892174
500 | 2.45322e-05 | 5.462589 | -3935800 | 3.2776e-05 | 5.1095e-06 | 76.2678 | [7 empty] | T (K) | MOX_00 | MOX_12,5 | MOX_25 | MOX_37,5 | MOX_50 | MOX_62,5 | MOX_75 | MOX_87,5 | MOX_100 | Martin's UO2 | Martin's Puo2 |  |  | 400 |  | 0.003713023 | 0.00689193 | 0.008433529 | 0.009139903 | 0.008584026 | 0.007025659 | 0.004450329
600 | 2.46084e-05 | 5.468239 | -3931800 | 3.19642e-05 | 5.16505e-06 | 77.7341 | [7 empty] | 300 | 5.469543 | 5.460608 | 5.451493 | 5.442408 | 5.43324 | 5.424018 | 5.41472 | 5.405367 | 5.395959 | 5.471009 | similar 9 |  |  | 500 |  | 0.003961642 | 0.007663329 | 0.008780216 | 0.009332827 | 0.008899559 | 0.007466222 | 0.004182
700 | 2.46867e-05 | 5.474033 | -3927800 | 3.2129e-05 | 5.27892e-06 | 77.7288 | [7 empty] | 400 | 5.475053 | 5.466039 | 5.456995 | 5.447861 | 5.438681 | 5.429433 | 5.420131 | 5.410774 | 5.401316 | 5.476356 |  |  |  | 600 |  | 0.004477926 | 0.007481011 | 0.009123916 | 0.009934177 | 0.009487363 | 0.007488609 | 0.004470766
800 | 2.47678e-05 | 5.480021 | -3923700 | 3.26243e-05 | 5.39295e-06 | 78.1482 | [7 empty] | 500 | 5.480625 | 5.471615 | 5.462589 | 5.453422 | 5.444224 | 5.434972 | 5.425667 | 5.416261 | 5.406807 | 5.48173 |  |  |  | 700 |  | 0.004318666 | 0.007569063 | 0.009328704 | 0.01053062 | 0.009933298 | 0.007923427 | 0.004895735
900 | 2.48501e-05 | 5.486084 | -3919600 | 3.3993e-05 | 5.55055e-06 | 79.4937 | [7 empty] | 600 | 5.486305 | 5.477313 | 5.468239 | 5.459091 | 5.449897 | 5.440635 | 5.431288 | 5.421887 | 5.412407 | 5.487147 |  |  |  | 800 |  | 0.005148866 | 0.008970131 | 0.01076818 | 0.01160081 | 0.01049756 | 0.008940552 | 0.005266957
1000 | 2.49351e-05 | 5.492332 | -3915400 | 3.4988e-05 | 5.7051e-06 | 80.3785 | [7 empty] | 700 | 5.492111 | 5.483102 | 5.474033 | 5.464882 | 5.4557 | 5.44642 | 5.437064 | 5.427652 | 5.41814 | 5.492621 |  |  |  | 900 |  | 0.004870884 | 0.008548358 | 0.01128485 | 0.01144084 | 0.01074834 | 0.008784588 | 0.005118076
1100 | 2.50226e-05 | 5.498749 | -3911100 | 3.5249e-05 | 5.84245e-06 | 80.5999 | [7 empty] | 800 | 5.498045 | 5.48907 | 5.480021 | 5.47086 | 5.461647 | 5.452327 | 5.442983 | 5.433525 | 5.423981 | 5.498166 |  |  |  | 1000 |  | 0.004529282 | 0.009067043 | 0.01132998 | 0.01222971 | 0.01161058 | 0.009995923 | 0.006137055
1200 | 2.51127e-05 | 5.505341 | -3906700 | 3.71423e-05 | 6.0488e-06 | 81.8743 | [7 empty] | 900 | 5.504149 | 5.49515 | 5.486084 | 5.476966 | 5.467706 | 5.4584 | 5.449025 | 5.439557 | 5.430012 | 5.503797 |  |  |  | 1100 |  | 0.005794127 | 0.01027585 | 0.01248892 | 0.01361093 | 0.01227347 | 0.01007116 | 0.00617165
1300 | 2.52035e-05 | 5.511968 | -3902400 | 3.96037e-05 | 6.288e-06 | 83.3039 | [7 empty] | 1000 | 5.510393 | 5.501362 | 5.492332 | 5.483175 | 5.473944 | 5.46463 | 5.455261 | 5.445771 | 5.436157 | 5.509528 |  |  |  | 1200 |  | 0.006158267 | 0.01074567 | 0.01280544 | 0.0139092 | 0.01336936 | 0.0107552 | 0.006035566
1400 | 2.53053e-05 | 5.519379 | -3897700 | 4.0751e-05 | 6.4635e-06 | 83.7868 | [7 empty] | 1100 | 5.516753 | 5.507787 | 5.498749 | 5.489584 | 5.48036 | 5.471001 | 5.461595 | 5.452096 | 5.442475 | 5.515374 |  |  |  | 1300 |  | 0.007946868 | 0.009452337 | 0.01439004 | 0.01493032 | 0.01449834 | 0.01227032 | 0.006862753
1500 | 2.53996e-05 | 5.526226 | -3893300 | 4.02452e-05 | 6.64332e-06 | 84.1765 | [7 empty] | 1200 | 5.523331 | 5.51438 | 5.505341 | 5.496162 | 5.48693 | 5.477608 | 5.468173 | 5.458623 | 5.449002 | 5.521348 |  |  |  | 1400 |  | 0.006630456 | 0.01710589 | 0.01387369 | 0.01589148 | 0.01481297 | 0.01207056 | 0.006828541
1600 | 2.55023e-05 | 5.533665 | -3888600 | 4.17067e-05 | 6.86848e-06 | 85.3077 | [7 empty] | 1300 | 5.530024 | 5.521174 | 5.511968 | 5.50295 | 5.49369 | 5.484376 | 5.474964 | 5.465379 | 5.455715 | 5.52763 |  |  |  | 1500 |  | 0.007895914 | 0.01228444 | 0.01627961 | 0.01682718 | 0.01600748 | 0.01326476 | 0.007897138
1700 | 2.56087e-05 | 5.54135 | -3883900 | 4.28525e-05 | 7.12157e-06 | 86.1068 | [7 empty] | 1400 | 5.53704 | 5.528104 | 5.519379 | 5.509897 | 5.500704 | 5.49134 | 5.481886 | 5.472295 | 5.462619 | 5.534138 |  |  |  | 1600 |  | 0.007752214 | 0.01292445 | 0.0173182 | 0.01682945 | 0.01669318 | 0.01438137 | 0.008654699
1800 | 2.5719e-05 | 5.549294 | -3879000 | 4.43113e-05 | 7.422e-06 | 86.9862 | [7 empty] | 1500 | 5.544147 | 5.535284 | 5.526226 | 5.517146 | 5.507875 | 5.498529 | 5.489077 | 5.479482 | 5.46975 | 5.540941 |  |  |  | 1700 |  | 0.008867801 | 0.01439692 | 0.01850091 | 0.01971289 | 0.0182542 | 0.01448339 | 0.009968057
2000 | 2.59523e-05 | 5.566023 | -3868900 | 4.6002e-05 | 7.9111e-06 | 88.4583 | [7 empty] | 1600 | 5.551544 | 5.542677 | 5.533665 | 5.524609 | 5.515283 | 5.505976 | 5.49655 | 5.486937 | 5.477165 | 5.548079 |  |  |  | 1800 |  | 0.008529166 | 0.01450705 | 0.01789652 | 0.02088522 | 0.02057319 | 0.01572068 | 0.01064561
2150 | 2.61421e-05 | 5.579559 | -3860850 | 5.31215e-05 | 8.68352e-06 | 94.7587 | [7 empty] | 1700 | 5.559123 | 5.55033 | 5.54135 | 5.53229 | 5.52307 | 5.513702 | 5.504208 | 5.494673 | 5.48484 | 5.55559 |  |  |  | 2000 |  | 0.009721232 | 0.01486916 | 0.02208967 | 0.02337103 | 0.02253626 | 0.02479606 | 0.02334954
2300 | 2.63768e-05 | 5.596207 | -3851075 | 5.60007e-05 | 9.30493e-06 | 98.1829 | [7 empty] | 1800 | 5.567074 | 5.558256 | 5.549294 | 5.540188 | 5.53106 | 5.521748 | 5.512186 | 5.502613 | 5.492735 | 5.563516 |  |  |  | 2150 |  | 0.002396055 | 0.008339044 | 0.01429404 | 0.0185878 | 0.03271332 | 0.03757099 | 0.02439622
2450 | 2.66206e-05 | 5.613396 | -3840750 | 7.02025e-05 | 1.04075e-06 | 117.6 | [7 empty] | 2000 | 5.583782 | 5.575031 | 5.566023 | 5.55713 | 5.547906 | 5.538564 | 5.529394 | 5.520019 | 5.509437 | 5.580771 |  |  |  | 2300 |  | -0.00388911 | 0.02179835 | 0.003041733 | -0.01306028 | 0.004701283 | 0.005522674 | 0.00159369
2600 | 2.69717e-05 | 5.637967 | -3824100 | 7.89868e-05 | 1.1213e-06 | 140.102 | [7 empty] | 2150 | 5.597713 | 5.588537 | 5.579559 | 5.57058 | 5.561508 | 5.552981 | 5.543938 | 5.533896 | 5.523237 | 5.595098 |  |  |  | 2450 |  | 0.01244738 | 0.008182149 | 0.02270365 | 0.006495642 | 0.04172837 | 0.04996785 | 0.03279256
2800 | 2.73245e-05 | 5.662442 | -3805575 | 5.6342e-05 | 1.10785e-06 | 111.264 | [7 empty] | 2300 | 5.612299 | 5.603425 | 5.596207 | 5.586501 | 5.576947 | 5.569281 | 5.56067 | 5.551796 | 5.543051 | 5.610762 |  |  |  | 2600 |  | 0.03995313 | 0.06687161 | 0.07921671 | 0.07128897 | 0.06487352 | 0.05318236 | 0.02852409
2950 | 2.7543e-05 | 5.677496 | -3794875 | 5.5408e-05 | 1.1538e-06 | 114.671 | [7 empty] | 2450 | 5.629104 | 5.62172 | 5.613396 | 5.606126 | 5.597133 | 5.591018 | 5.583391 | 5.574346 | 5.564436 | 5.627898 |  |  |  | 2800 |  | 0.0260466 | 0.04898849 | 0.04460202 | 0.04699095 | 0.0464652 | 0.03086522 | 0.01738521
3100 | 2.77686e-05 | 5.692955 | -3784225 | 5.54658e-05 | 1.23322e-06 | 109.774 | [7 empty] | 2600 | 5.65263 | 5.645669 | 5.637967 | 5.629439 | 5.619771 | 5.610189 | 5.600313 | 5.589714 | 5.578904 | 5.646642 |  |  |  | 2950 |  | 0.01678039 | 0.02657645 | 0.03243542 | 0.02743181 | 0.02985396 | 0.02112229 | 0.01325597
3300 | 2.81203e-05 | 5.716888 | -3768200 | 6.77067e-05 | 1.58522e-06 | 110.197 | [7 empty] | 2800 | 5.680812 | 5.671718 | 5.662442 | 5.651618 | 5.641177 | 5.630571 | 5.619119 | 5.607788 | 5.596242 | 5.674367 |  |  |  | 3100 |  | 0.0193085 | 0.02641127 | 0.03124191 | 0.01833007 | 0.03050807 | 0.02051735 | 0.01232815
[14 empty] | 2950 | 5.698096 | 5.687996 | 5.677496 | 5.66677 | 5.655429 | 5.644509 | 5.632959 | 5.62146 | 5.609661 | 5.697386 |  |  |  | 3300 |  | 0.01027479 | 0.05652732 | 0.03043046 | 0.03226231 | 0.02520324 | 0.03620331 | 0.05409211
|  |  | MOX_37,5 | [10 empty] | 3100 | 5.713946 | 5.7038 | 5.692955 | 5.681979 | 5.669996 | 5.659436 | 5.647621 | 5.63591 | 5.623968 | 5.722463
T (K) | Vm(m3) | a(A) | Enthalpie (J,mol-1) | Coef Exp | Coef Comp (Mpa-1) | Cp (J,mol-1,K-1) | [7 empty] | 3300 | 5.736588 | 5.725711 | 5.716888 | 5.703929 | 5.692565 | 5.680696 | 5.669851 | 5.659394 | 5.64487 | 5.759332
300 | 2.42613e-05 | 5.442408 | -3958700 | 2.9676e-05 | 4.80417e-06 | 75.9514
400 | 2.43343e-05 | 5.447861 | -3954800 | 3.02567e-05 | 4.90813e-06 | 76.3839 | [12 empty] | Enthalpie (J,mol-1)
500 | 2.44089e-05 | 5.453422 | -3950900 | 3.1173e-05 | 5.02823e-06 | 77.0181
600 | 2.44851e-05 | 5.459091 | -3946900 | 3.26502e-05 | 5.14278e-06 | 78.5892 | [7 empty] | T (K) | MOX_00 | MOX_12,5 | MOX_25 | MOX_37,5 | MOX_50 | MOX_62,5 | MOX_75 | MOX_87,5 | MOX_100
700 | 2.45631e-05 | 5.464882 | -3942900 | 3.19533e-05 | 5.26022e-06 | 77.865 | [8 empty] | 0 | 12.5 | 25 | 37.5 | 50 | 62.5 | 75 | 87.5 | 100
800 | 2.46438e-05 | 5.47086 | -3938800 | 3.26395e-05 | 5.39295e-06 | 77.9804 | [7 empty] | 300 | -3913622.6 | -3928622.7 | -3943622.8 | -3958722.9 | -3973922.9 | -3989123.0 | -4004423.1 | -4019823.2 | -4035323.3 | -150455662.1
900 | 2.47264e-05 | 5.476966 | -3934600 | 3.47533e-05 | 5.56075e-06 | 79.9094 | [7 empty] | 400 | -3909822.6 | -3924722.7 | -3939722.7 | -3954822.8 | -3970022.9 | -3985223.0 | -4000523.1 | -4015923.2 | -4031423.3
1000 | 2.48106e-05 | 5.483175 | -3930500 | 3.55478e-05 | 5.69913e-06 | 81.0002 | [7 empty] | 500 | -3905822.5 | -3920822.6 | -3935822.7 | -3950922.8 | -3966122.9 | -3981323.0 | -3996623.1 | -4012023.2 | -4027523.3
1100 | 2.48977e-05 | 5.489584 | -3926200 | 3.57185e-05 | 5.86693e-06 | 80.1281 | [7 empty] | 600 | -3901872.5 | -3916822.6 | -3931822.7 | -3946922.8 | -3962122.9 | -3977323.0 | -3992623.0 | -4008023.1 | -4023523.2
1200 | 2.49873e-05 | 5.496162 | -3921875 | 3.72538e-05 | 6.04563e-06 | 81.7034 | [7 empty] | 700 | -3897822.5 | -3912800 | -3927822.7 | -3942922.8 | -3958022.8 | -3973322.9 | -3988623.0 | -4004023.1 | -4019523.2
1300 | 2.508e-05 | 5.50295 | -3917400 | 3.81378e-05 | 6.23238e-06 | 82.2321 | [7 empty] | 800 | -3893722.5 | -3908722.6 | -3923722.7 | -3938822.7 | -3954022.8 | -3969222.9 | -3984523.0 | -3999923.1 | -4015423.2 | -149691239.1
1400 | 2.51751e-05 | 5.509897 | -3913000 | 3.84588e-05 | 6.40358e-06 | 82.4524 | [7 empty] | 900 | -3889622.5 | -3904522.5 | -3919622.6 | -3934622.7 | -3949822.8 | -3965122.9 | -3980423.0 | -3995823.1 | -4011323.2
1500 | 2.52746e-05 | 5.517146 | -3908350 | 3.98235e-05 | 6.6185e-06 | 84.0173 | [7 empty] | 1000 | -3885422.4 | -3900422.5 | -3915422.6 | -3930522.7 | -3945622.8 | -3960922.9 | -3976223.0 | -3991623.0 | -4007123.1
1600 | 2.53773e-05 | 5.524609 | -3903675 | 4.20932e-05 | 6.91318e-06 | 84.8795 | [7 empty] | 1100 | -3881122.4 | -3896122.5 | -3911122.6 | -3926222.7 | -3941322.8 | -3956622.8 | -3971922.9 | -3987323.0 | -4002823.1
1700 | 2.54833e-05 | 5.53229 | -3898900 | 4.21225e-05 | 7.09563e-06 | 85.2423 | [7 empty] | 1200 | -3876800 | -3891725 | -3906722.6 | -3921897.6 | -3937022.7 | -3952275 | -3967622.9 | -3983023.0 | -3998448.1
1800 | 2.55926e-05 | 5.540188 | -3894075 | 4.3839e-05 | 7.3714e-06 | 86.6409 | [7 empty] | 1300 | -3872422.4 | -3887322.4 | -3902422.5 | -3917422.6 | -3932622.7 | -3947822.8 | -3963122.9 | -3978623.0 | -3994023.1 | -148872937.6
2000 | 2.58281e-05 | 5.55713 | -3883875 | 4.79422e-05 | 8.03573e-06 | 90.2656 | [7 empty] | 1400 | -3867922.3 | -3882922.4 | -3897722.5 | -3913022.6 | -3928122.7 | -3943322.8 | -3958722.9 | -3974122.9 | -3989523.0
2150 | 2.60161e-05 | 5.57058 | -3875900 | 4.88842e-05 | 8.38682e-06 | 91.2536 | [7 empty] | 1500 | -3863422.3 | -3878322.4 | -3893322.5 | -3908372.6 | -3923522.7 | -3938822.7 | -3954122.8 | -3969522.9 | -3984923.0
2300 | 2.62398e-05 | 5.586501 | -3866425 | 6.21803e-05 | 9.55892e-06 | 105.851 | [7 empty] | 1600 | -3858722.3 | -3873622.4 | -3888622.4 | -3903697.5 | -3918922.6 | -3934122.7 | -3949422.8 | -3964822.9 | -3980248.0
2450 | 2.65173e-05 | 5.606126 | -3854350 | 8.88625e-05 | 1.11652e-06 | 145.839 | [7 empty] | 1700 | -3854000 | -3868922.3 | -3883922.4 | -3898922.5 | -3914122.6 | -3929322.7 | -3944622.8 | -3959922.9 | -3975448.0
2600 | 2.68495e-05 | 5.629439 | -3837875 | 7.17628e-05 | 1.06692e-06 | 137.986 | [7 empty] | 1800 | -3849122.2 | -3864022.3 | -3879022.4 | -3894097.5 | -3909147.6 | -3924372.7 | -3939722.7 | -3955022.8 | -3970522.9 | -147977709.7
2800 | 2.71681e-05 | 5.651618 | -3820975 | 5.61025e-05 | 1.0733e-06 | 121.058 | [7 empty] | 2000 | -3839022.2 | -3853922.2 | -3868922.3 | -3883897.4 | -3898972.5 | -3914172.6 | -3929247.7 | -3944472.8 | -3960322.9
2950 | 2.73872e-05 | 5.66677 | -3810225 | 5.33772e-05 | 1.14715e-06 | 105.691 | [7 empty] | 2150 | -3830722.1 | -3845922.2 | -3860872.3 | -3875922.4 | -3890922.5 | -3905522.5 | -3920522.6 | -3936122.7 | -3952022.8
3100 | 2.76083e-05 | 5.681979 | -3799050 | 5.0639e-05 | 1.21305e-06 | 102.704 | [7 empty] | 2300 | -3822222.1 | -3837022.2 | -3851097.2 | -3866447.3 | -3881722.4 | -3895772.5 | -3910322.6 | -3925097.7 | -3939447.7 | -146940219.1
3300 | 2.79295e-05 | 5.703929 | -3784775 | 6.72837e-05 | 1.45007e-06 | 117.657 | [7 empty] | 2450 | -3812347.0 | -3826247.1 | -3840772.2 | -3854372.3 | -3869047.3 | -3881397.4 | -3894522.5 | -3908497.6 | -3922947.6
[14 empty] | 2600 | -3797596.9 | -3810772.0 | -3824122.1 | -3837897.2 | -3852572.2 | -3866647.3 | -3881147.4 | -3896072.5 | -3910672.6
|  |  | MOX_50 | [10 empty] | 2800 | -3777871.8 | -3791821.9 | -3805597.0 | -3820997.1 | -3835922.1 | -3850697.2 | -3866247.3 | -3881422.4 | -3896697.5 | -145238193.0
[14 empty] | 2950 | -3765071.7 | -3779896.8 | -3794896.9 | -3810247.0 | -3825172.1 | -3840297.2 | -3855747.3 | -3871222.3 | -3886472.4
T (K) | Vm(m3) | a(A) | Enthalpie (J,mol-1) | Coef Exp | Coef Comp (Mpa-1) | Cp (J,mol-1,K-1) | [7 empty] | 3100 | -3753871.7 | -3768596.8 | -3784246.8 | -3799071.9 | -3814772.0 | -3829872.1 | -3845322.2 | -3860972.3 | -3876497.4
300 | 2.41389e-05 | 5.43324 | -3973900 | 2.95295e-05 | 4.79483e-06 | 76.1808 | [7 empty] | 3300 | -3739121.6 | -3754196.7 | -3768221.8 | -3784796.8 | -3800096.9 | -3815572.0 | -3830797.1 | -3845672.2 | -3862322.3 | -143754055.9
400 | 2.42115e-05 | 5.438681 | -3970000 | 3.112e-05 | 4.91028e-06 | 77.086
500 | 2.42856e-05 | 5.444224 | -3966100 | 3.1185e-05 | 5.01038e-06 | 77.0447
600 | 2.43616e-05 | 5.449897 | -3962100 | 3.13995e-05 | 5.12415e-06 | 77.3346 | [12 empty] | Enthalpie (J,mol-1)+Ec
700 | 2.44395e-05 | 5.4557 | -3958000 | 3.23775e-05 | 5.2545e-06 | 77.7663
800 | 2.45195e-05 | 5.461647 | -3954000 | 3.28845e-05 | 5.37665e-06 | 78.4168 | [7 empty] | T (K) | MOX_00 | MOX_12,5 | MOX_25 | MOX_37,5 | MOX_50 | MOX_62,5 | MOX_75 | MOX_87,5 | MOX_100 | [9 empty] | Enthalpie (J,mol-1)
900 | 2.46012e-05 | 5.467706 | -3949800 | 3.33595e-05 | 5.51053e-06 | 78.6912 | [8 empty] | 0 | 12.5 | 25 | 37.5 | 50 | 62.5 | 75 | 87.5 | 100 |  |  |  |  | T (K) | MOX_00 | MOX_12,5 | MOX_25 | MOX_37,5 | MOX_50 | MOX_62,5 | MOX_75 | MOX_87,5 | MOX_100
1000 | 2.46855e-05 | 5.473944 | -3945600 | 3.5278e-05 | 5.67927e-06 | 80.4667 | [7 empty] | 300 | -3902398.0 | -3917398.1 | -3932398.2 | -3947498.3 | -3962698.4 | -3977898.4 | -3993198.5 | -4008598.6 | -4024098.7 | [5 empty] | 0 | 12.5 | 25 | 37.5 | 50 | 62.5 | 75 | 87.5 | 100
1100 | 2.47724e-05 | 5.48036 | -3941300 | 3.55825e-05 | 5.8296e-06 | 80.4848 | [7 empty] | 400 | -3894856.5 | -3909756.5 | -3924756.6 | -3939856.7 | -3955056.8 | -3970256.9 | -3985557.0 | -4000957.1 | -4016457.2 |  |  |  |  | 300 | -3913600 | -3928600 | -3943600 | -3958700 | -3973900 | -3989100 | -4004400 | -4019800 | -4035300
1200 | 2.48616e-05 | 5.48693 | -3937000 | 3.66198e-05 | 6.00083e-06 | 81.1221 | [7 empty] | 500 | -3887114.9 | -3902115.0 | -3917115.1 | -3932215.2 | -3947415.2 | -3962615.3 | -3977915.4 | -3993315.5 | -4008815.6 |  |  |  |  | 400 | -3909800 | -3924700 | -3939700 | -3954800 | -3970000 | -3985200 | -4000500 | -4015900 | -4031400
1300 | 2.49536e-05 | 5.49369 | -3932600 | 3.7558e-05 | 6.20403e-06 | 81.4735 | [7 empty] | 600 | -3879423.3 | -3894373.4 | -3909373.5 | -3924473.6 | -3939673.7 | -3954873.8 | -3970173.9 | -3985574.0 | -4001074.1 |  |  |  |  | 500 | -3905800 | -3920800 | -3935800 | -3950900 | -3966100 | -3981300 | -3996600 | -4012000 | -4027500
1400 | 2.50493e-05 | 5.500704 | -3928100 | 3.85195e-05 | 6.3896e-06 | 82.2819 | [7 empty] | 700 | -3871631.8 | -3886609.3 | -3901632.0 | -3916732.1 | -3931832.1 | -3947132.2 | -3962432.3 | -3977832.4 | -3993332.5 |  |  |  |  | 600 | -3901850 | -3916800 | -3931800 | -3946900 | -3962100 | -3977300 | -3992600 | -4008000 | -4023500
1500 | 2.51474e-05 | 5.507875 | -3923500 | 3.90785e-05 | 6.56452e-06 | 83.3482 | [7 empty] | 800 | -3863790.2 | -3878790.3 | -3893790.4 | -3908890.5 | -3924090.6 | -3939290.7 | -3954590.8 | -3969990.9 | -3985490.9 |  |  |  |  | 700 | -3897800 | -3912800 | -3927800 | -3942900 | -3958000 | -3973300 | -3988600 | -4004000 | -4019500
1600 | 2.5249e-05 | 5.515283 | -3918900 | 4.15463e-05 | 6.8453e-06 | 85.1119 | [7 empty] | 900 | -3855948.7 | -3870848.8 | -3885948.9 | -3900948.9 | -3916149.0 | -3931449.1 | -3946749.2 | -3962149.3 | -3977649.4 |  |  |  |  | 800 | -3893700 | -3908700 | -3923700 | -3938800 | -3954000 | -3969200 | -3984500 | -3999900 | -4015400
1700 | 2.53561e-05 | 5.52307 | -3914100 | 4.28172e-05 | 7.0987e-06 | 86.1393 | [7 empty] | 1000 | -3848007.1 | -3863007.2 | -3878007.3 | -3893107.4 | -3908207.5 | -3923507.6 | -3938807.7 | -3954207.7 | -3969707.8 |  |  |  |  | 900 | -3889600 | -3904500 | -3919600 | -3934600 | -3949800 | -3965100 | -3980400 | -3995800 | -4011300
1800 | 2.54663e-05 | 5.53106 | -3909125 | 4.43675e-05 | 7.39348e-06 | 86.683 | [7 empty] | 1100 | -3839965.6 | -3854965.7 | -3869965.8 | -3885065.8 | -3900165.9 | -3915466.0 | -3930766.1 | -3946166.2 | -3961666.3 |  |  |  |  | 1000 | -3885400 | -3900400 | -3915400 | -3930500 | -3945600 | -3960900 | -3976200 | -3991600 | -4007100
2000 | 2.56997e-05 | 5.547906 | -3898950 | 4.85828e-05 | 8.03315e-06 | 90.7707 | [7 empty] | 1200 | -3831901.646 | -3846826.646 | -3861824.2 | -3876999.3 | -3892124.4 | -3907376.646 | -3922724.6 | -3938124.6 | -3953549.7 |  |  |  |  | 1100 | -3881100 | -3896100 | -3911100 | -3926200 | -3941300 | -3956600 | -3971900 | -3987300 | -4002800
2150 | 2.58892e-05 | 5.561508 | -3890900 | 4.96578e-05 | 8.42063e-06 | 92.1475 | [7 empty] | 1300 | -3823782.5 | -3838682.6 | -3853782.6 | -3868782.7 | -3883982.8 | -3899182.9 | -3914483.0 | -3929983.1 | -3945383.2 |  |  |  |  | 1200 | -3876800 | -3891725 | -3906700 | -3921875 | -3937000 | -3952275 | -3967600 | -3983000 | -3998425
2300 | 2.61054e-05 | 5.576947 | -3881700 | 6.73308e-05 | 9.77873e-06 | 111.217 | [7 empty] | 1400 | -3815540.9 | -3830541.0 | -3845341.1 | -3860641.2 | -3875741.3 | -3890941.4 | -3906341.4 | -3921741.5 | -3937141.6 |  |  |  |  | 1300 | -3872400 | -3887300 | -3902400 | -3917400 | -3932600 | -3947800 | -3963100 | -3978600 | -3994000
2450 | 2.63899e-05 | 5.597133 | -3869025 | 8.02902e-05 | 1.06235e-06 | 137.314 | [7 empty] | 1500 | -3807299.4 | -3822199.4 | -3837199.5 | -3852249.6 | -3867399.7 | -3882699.8 | -3897999.9 | -3913400.0 | -3928800.1 |  |  |  |  | 1400 | -3867900 | -3882900 | -3897700 | -3913000 | -3928100 | -3943300 | -3958700 | -3974100 | -3989500
2600 | 2.67114e-05 | 5.619771 | -3852550 | 7.9109e-05 | 1.08267e-06 | 153.825 | [7 empty] | 1600 | -3798857.8 | -3813757.9 | -3828758.0 | -3843833.1 | -3859058.2 | -3874258.2 | -3889558.3 | -3904958.4 | -3920383.5 |  |  |  |  | 1500 | -3863400 | -3878300 | -3893300 | -3908350 | -3923500 | -3938800 | -3954100 | -3969500 | -3984900
2800 | 2.70178e-05 | 5.641177 | -3835900 | 4.83197e-05 | 1.03383e-06 | 108.021 | [7 empty] | 1700 | -3790394.0 | -3805316.3 | -3820316.4 | -3835316.5 | -3850516.6 | -3865716.7 | -3881016.8 | -3896316.9 | -3911841.9 |  |  |  |  | 1600 | -3858700 | -3873600 | -3888600 | -3903675 | -3918900 | -3934100 | -3949400 | -3964800 | -3980225
2950 | 2.72231e-05 | 5.655429 | -3825150 | 5.1279e-05 | 1.1246e-06 | 107.533 | [7 empty] | 1800 | -3781774.7 | -3796674.8 | -3811674.9 | -3826749.9 | -3841800.0 | -3857025.1 | -3872375.2 | -3887675.3 | -3903175.4 |  |  |  |  | 1700 | -3854000 | -3868900 | -3883900 | -3898900 | -3914100 | -3929300 | -3944600 | -3959900 | -3975425
3100 | 2.7434e-05 | 5.669996 | -3814750 | 5.12067e-05 | 1.19277e-06 | 106.135 | [7 empty] | 2000 | -3764191.6 | -3779091.7 | -3794091.7 | -3809066.8 | -3824141.9 | -3839342.0 | -3854417.1 | -3869642.2 | -3885492.3 |  |  |  |  | 1800 | -3849100 | -3864000 | -3879000 | -3894075 | -3909125 | -3924350 | -3939700 | -3955000 | -3970500
3300 | 2.77629e-05 | 5.692565 | -3800075 | 5.94218e-05 | 1.35205e-06 | 111.897 | [7 empty] | 2150 | -3750279.2 | -3765479.3 | -3780429.4 | -3795479.5 | -3810479.6 | -3825079.7 | -3840079.7 | -3855679.8 | -3871579.9 |  |  |  |  | 2000 | -3839000 | -3853900 | -3868900 | -3883875 | -3898950 | -3914150 | -3929225 | -3944450 | -3960300
[14 empty] | 2300 | -3736166.9 | -3750967.0 | -3765042.1 | -3780392.1 | -3795667.2 | -3809717.3 | -3824267.4 | -3839042.5 | -3853392.6 |  |  |  |  | 2150 | -3830700 | -3845900 | -3860850 | -3875900 | -3890900 | -3905500 | -3920500 | -3936100 | -3952000
|  |  | MOX_62,5 | [10 empty] | 2450 | -3720679.5 | -3734579.6 | -3749104.7 | -3762704.8 | -3777379.9 | -3789729.9 | -3802855.0 | -3816830.1 | -3831280.2 |  |  |  |  | 2300 | -3822200 | -3837000 | -3851075 | -3866425 | -3881700 | -3895750 | -3910300 | -3925075 | -3939425
[14 empty] | 2600 | -3700317.2 | -3713492.2 | -3726842.3 | -3740617.4 | -3755292.5 | -3769367.6 | -3783867.6 | -3798792.7 | -3813392.8 |  |  |  |  | 2450 | -3812325 | -3826225 | -3840750 | -3854350 | -3869025 | -3881375 | -3894500 | -3908475 | -3922925
T (K) | Vm(m3) | a(A) | Enthalpie (J,mol-1) | Coef Exp(k-1) | Coef Comp (Mpa-1) | Cp (J,mol-1,K-1) | [7 empty] | 2800 | -3673109.0 | -3687059.1 | -3700834.1 | -3716234.2 | -3731159.3 | -3745934.4 | -3761484.5 | -3776659.6 | -3791934.7 |  |  |  |  | 2600 | -3797575 | -3810750 | -3824100 | -3837875 | -3852550 | -3866625 | -3881125 | -3896050 | -3910650
300 | 2.40162e-05 | 5.424018 | -3989100 | 2.98275e-05 | 4.77957e-06 | 76.3717 | [7 empty] | 2950 | -3654696.6 | -3669521.7 | -3684521.8 | -3699871.9 | -3714797.0 | -3729922.0 | -3745372.1 | -3760847.2 | -3776097.3 |  |  |  |  | 2800 | -3777850 | -3791800 | -3805575 | -3820975 | -3835900 | -3850675 | -3866225 | -3881400 | -3896675
400 | 2.40882e-05 | 5.429433 | -3985200 | 2.96583e-05 | 4.87775e-06 | 75.8264 | [7 empty] | 3100 | -3637884.3 | -3652609.3 | -3668259.4 | -3683084.5 | -3698784.6 | -3713884.7 | -3729334.8 | -3744984.9 | -3760510.0 |  |  |  |  | 2950 | -3765050 | -3779875 | -3794875 | -3810225 | -3825150 | -3840275 | -3855725 | -3871200 | -3886450
500 | 2.4162e-05 | 5.434972 | -3981300 | 3.10885e-05 | 4.98817e-06 | 77.2412 | [7 empty] | 3300 | -3615651.1 | -3630726.2 | -3644751.3 | -3661326.4 | -3676626.5 | -3692101.6 | -3707326.6 | -3722201.7 | -3738851.8 |  |  |  |  | 3100 | -3753850 | -3768575 | -3784225 | -3799050 | -3814750 | -3829850 | -3845300 | -3860950 | -3876475
600 | 2.42376e-05 | 5.440635 | -3977300 | 3.17547e-05 | 5.10252e-06 | 77.6566 | [21 empty] | 3300 | -3739100 | -3754175 | -3768200 | -3784775 | -3800075 | -3815550 | -3830775 | -3845650 | -3862300
700 | 2.4315e-05 | 5.44642 | -3973300 | 3.23325e-05 | 5.24675e-06 | 77.7721 | [12 empty] | H-H300 (J,mol-1)
800 | 2.43942e-05 | 5.452327 | -3969200 | 3.3436e-05 | 5.36912e-06 | 78.8825
900 | 2.44758e-05 | 5.4584 | -3965100 | 3.43365e-05 | 5.50283e-06 | 79.9785 | [7 empty] | T (K) | MOX_00 | MOX_12,5 | MOX_25 | MOX_37,5 | MOX_50 | MOX_62,5 | MOX_75 | MOX_87,5 | MOX_100 | Fink's UO2 | Fink's PuO2
1000 | 2.45597e-05 | 5.46463 | -3960900 | 3.5675e-05 | 5.70052e-06 | 80.1304 | [7 empty] | 300 | 0 | 0 | 0 | 0 | 0 | 0 | 0 | 0 | 0 | 117.8348 | 122.78
1100 | 2.46457e-05 | 5.471001 | -3956600 | 3.54685e-05 | 5.8072e-06 | 80.6018 | [7 empty] | 400 | 7541.551 | 7641.552 | 7641.552 | 7641.552 | 7641.552 | 7641.552 | 7641.552 | 7641.552 | 7641.552 | 6913.631 | 7322.369
1200 | 2.47351e-05 | 5.477608 | -3952275 | 3.63187e-05 | 5.98822e-06 | 81.2374 | [7 empty] | 500 | 15283.1 | 15283.1 | 15283.1 | 15283.1 | 15283.1 | 15283.1 | 15283.1 | 15283.1 | 15283.1 | 14270.21 | 15266.18
1300 | 2.48269e-05 | 5.484376 | -3947800 | 3.79523e-05 | 6.1841e-06 | 82.3992 | [7 empty] | 600 | 22974.66 | 23024.66 | 23024.66 | 23024.66 | 23024.66 | 23024.66 | 23024.66 | 23024.66 | 23024.66 | 21962.73 | 23652.04
1400 | 2.49216e-05 | 5.49134 | -3943300 | 3.88782e-05 | 6.37287e-06 | 83.0331 | [7 empty] | 700 | 30766.21 | 30788.8 | 30766.21 | 30766.21 | 30866.21 | 30766.21 | 30766.21 | 30766.21 | 30766.21 | 29885.64 | 32334.23
1500 | 2.50196e-05 | 5.498529 | -3938800 | 4.05535e-05 | 6.62818e-06 | 83.9395 | [7 empty] | 800 | 38607.76 | 38607.76 | 38607.76 | 38607.76 | 38607.76 | 38607.76 | 38607.76 | 38607.76 | 38607.76 | 37983.51 | 41235.16
1600 | 2.51214e-05 | 5.505976 | -3934100 | 4.23167e-05 | 6.8723e-06 | 85.6353 | [7 empty] | 900 | 46449.32 | 46549.32 | 46449.32 | 46549.32 | 46549.32 | 46449.32 | 46449.32 | 46449.32 | 46449.32 | 46224.64 | 50310.05
1700 | 2.52273e-05 | 5.513702 | -3929300 | 4.2475e-05 | 7.12913e-06 | 84.9041 | [7 empty] | 1000 | 54390.87 | 54390.87 | 54390.87 | 54390.87 | 54490.87 | 54390.87 | 54390.87 | 54390.87 | 54390.87 | 54589.63 | 59531.34
1800 | 2.53379e-05 | 5.521748 | -3924350 | 4.53443e-05 | 7.42558e-06 | 87.8013 | [7 empty] | 1100 | 62432.42 | 62432.42 | 62432.42 | 62432.42 | 62532.42 | 62432.42 | 62432.42 | 62432.42 | 62432.42 | 63066.03 | 68881.22
2000 | 2.55701e-05 | 5.538564 | -3914150 | 4.8348e-05 | 8.03315e-06 | 90.2494 | [7 empty] | 1200 | 70496.36 | 70571.45 | 70573.98 | 70498.98 | 70573.98 | 70521.79 | 70473.98 | 70473.98 | 70548.98 | 71645.6 | 78347.65
2150 | 2.57703e-05 | 5.552981 | -3905500 | 5.24985e-05 | 8.56987e-06 | 95.3305 | [7 empty] | 1300 | 78615.53 | 78715.53 | 78615.53 | 78715.53 | 78715.53 | 78715.53 | 78715.53 | 78615.53 | 78715.53 | 80323.14 | 87922.24
2300 | 2.59979e-05 | 5.569281 | -3895750 | 6.0791e-05 | 9.3728e-06 | 105.612 | [7 empty] | 1400 | 86857.09 | 86857.09 | 87057.09 | 86857.09 | 86957.09 | 86957.09 | 86857.09 | 86857.09 | 86957.09 | 89096.36 | 97598.93
2450 | 2.63035e-05 | 5.591018 | -3881375 | 8.32663e-05 | 1.06025e-06 | 150.796 | [7 empty] | 1500 | 95098.64 | 95198.64 | 95198.64 | 95248.64 | 95298.64 | 95198.64 | 95198.64 | 95198.64 | 95298.64 | 97966.75 | 107373.3
2600 | 2.6575e-05 | 5.610189 | -3866625 | 5.62447e-05 | 5.48292e-06 | 122.459 | [7 empty] | 1600 | 103540.2 | 103640.2 | 103640.2 | 103665.2 | 103640.2 | 103640.2 | 103640.2 | 103640.2 | 103715.2 | 106941.6 | 117241.9
2800 | 2.68657e-05 | 5.630571 | -3850675 | 4.8526e-05 | 1.054e-06 | 105.845 | [7 empty] | 1700 | 112004 | 112081.8 | 112081.8 | 112181.8 | 112181.8 | 112181.8 | 112181.8 | 112281.8 | 112256.8 | 116037.2 | 127202.2
2950 | 2.70657e-05 | 5.644509 | -3840275 | 5.24892e-05 | 1.13132e-06 | 110.147 | [7 empty] | 1800 | 120623.3 | 120723.3 | 120723.3 | 120748.3 | 120898.3 | 120873.3 | 120823.3 | 120923.3 | 120923.3 | 125282.5 | 137252.3
3100 | 2.7281e-05 | 5.659436 | -3829850 | 5.1494e-05 | 1.20215e-06 | 106.387 | [7 empty] | 2000 | 138206.4 | 138306.4 | 138306.4 | 138431.4 | 138556.4 | 138556.4 | 138781.4 | 138956.4 | 138606.4 | 144431.2 | 157615.4
3300 | 2.75896e-05 | 5.680696 | -3815550 | 6.03157e-05 | 1.38007e-06 | 110.386 | [7 empty] | 2150 | 152118.8 | 151918.8 | 151968.8 | 152018.8 | 152218.8 | 152818.8 | 153118.8 | 152918.8 | 152518.8 | 159710.3 | 173113.5
[14 empty] | 2300 | 166231.1 | 166431.1 | 167356.1 | 167106.1 | 167031.1 | 168181.1 | 168931.1 | 169556.1 | 170706.1 | 176278.4 | 188801.9
|  |  | MOX_75 | [10 empty] | 2450 | 181718.5 | 182818.5 | 183293.5 | 184793.5 | 185318.5 | 188168.5 | 190343.5 | 191768.5 | 192818.5 | 194790.8 | 204678.7
[14 empty] | 2600 | 202080.8 | 203905.9 | 205555.9 | 206880.9 | 207405.9 | 208530.9 | 209330.9 | 209805.9 | 210705.9 | 216107.5 | 220742.1
T (K) | Vm(m3) | a(A) | Enthalpie (J,mol-1) | Coef Exp | Coef Comp (Mpa-1) | Cp (J,mol-1,K-1) | [7 empty] | 2800 | 229289 | 230339 | 231564 | 231264 | 231539 | 231964 | 231714 | 231939 | 232164 | 250767.7 | 242448.3
300 | 2.38929e-05 | 5.41472 | -4004400 | 2.99905e-05 | 4.76818e-06 | 76.3734 | [7 empty] | 2950 | 247701.4 | 247876.4 | 247876.4 | 247626.4 | 247901.4 | 247976.4 | 247826.4 | 247751.4 | 248001.4 | 283126.6 | 258942.9
400 | 2.39646e-05 | 5.420131 | -4000500 | 3.02995e-05 | 4.86133e-06 | 76.5718 | [7 empty] | 3100 | 264513.7 | 264788.7 | 264138.7 | 264413.7 | 263913.7 | 264013.7 | 263863.7 | 263613.7 | 263588.7 | 322599.5 | 275620.9
500 | 2.40381e-05 | 5.425667 | -3996600 | 3.13548e-05 | 4.97582e-06 | 77.2458 | [7 empty] | 3300 | 286746.9 | 286671.9 | 287646.9 | 286171.9 | 286071.9 | 285796.9 | 285871.9 | 286396.9 | 285246.9
600 | 2.41129e-05 | 5.431288 | -3992600 | 3.13375e-05 | 5.085e-06 | 77.5687
700 | 2.41899e-05 | 5.437064 | -3988600 | 3.17953e-05 | 5.19495e-06 | 77.6244 | [12 empty] | Cp (J,mol-1,K-1)
800 | 2.4269e-05 | 5.442983 | -3984500 | 3.43398e-05 | 5.36515e-06 | 79.7541 | [8 empty] | 0 | 0.125 | 0.25 | 0.375 | 0.5 | 0.625 | 0.75 | 0.875 | 1
900 | 2.43499e-05 | 5.449025 | -3980400 | 3.3837e-05 | 5.49548e-06 | 79.0047 | [7 empty] | T (K) | MOX_00 | MOX_12,5 | MOX_25 | MOX_37,5 | MOX_50 | MOX_62,5 | MOX_75 | MOX_87,5 | MOX_100 | Fink's UO2 | Fink's PuO2
1000 | 2.44336e-05 | 5.455261 | -3976200 | 3.52192e-05 | 5.64503e-06 | 80.404 | [7 empty] | 300 | 76.2351 | 75.7249 | 75.6234 | 75.9514 | 76.1808 | 76.3717 | 76.3734 | 75.6433 | 76.7197 | 63.79127 | 66.65506
1100 | 2.45188e-05 | 5.461595 | -3971900 | 3.64925e-05 | 5.82558e-06 | 81.1184 | [7 empty] | 400 | 76.3573 | 76.2799 | 76.6842 | 76.3839 | 77.086 | 75.8264 | 76.5718 | 76.9288 | 76.4509 | 71.29915 | 76.61287
1200 | 2.46075e-05 | 5.468173 | -3967600 | 3.70977e-05 | 5.9828e-06 | 81.6918 | [7 empty] | 500 | 77.429 | 76.981 | 76.2678 | 77.0181 | 77.0447 | 77.2412 | 77.2458 | 77.431 | 76.8047 | 75.48585 | 82.17312
1300 | 2.46993e-05 | 5.474964 | -3963100 | 3.83388e-05 | 6.17905e-06 | 82.6123 | [7 empty] | 600 | 77.9672 | 77.1134 | 77.7341 | 78.5892 | 77.3346 | 77.6566 | 77.5687 | 77.0619 | 77.575 | 78.19851 | 85.71173
1400 | 2.47931e-05 | 5.481886 | -3958700 | 3.9264e-05 | 6.37718e-06 | 83.4107 | [7 empty] | 700 | 78.2238 | 79.0122 | 77.7288 | 77.865 | 77.7663 | 77.7721 | 77.6244 | 78.353 | 78.2995 | 80.17118 | 88.21697
1500 | 2.48908e-05 | 5.489077 | -3954100 | 3.98405e-05 | 6.5703e-06 | 83.6401 | [7 empty] | 800 | 78.172 | 78.7826 | 78.1482 | 77.9804 | 78.4168 | 78.8825 | 79.7541 | 79.0671 | 78.4497 | 81.7351 | 90.14537
1600 | 2.49926e-05 | 5.49655 | -3949400 | 4.23693e-05 | 6.87378e-06 | 85.5603 | [7 empty] | 900 | 79.7088 | 78.7865 | 79.4937 | 79.9094 | 78.6912 | 79.9785 | 79.0047 | 79.5212 | 78.2569 | 83.0559 | 91.72837
1700 | 2.50972e-05 | 5.504208 | -3944600 | 4.34648e-05 | 7.1073e-06 | 86.4119 | [7 empty] | 1000 | 80.8651 | 80.0352 | 80.3785 | 81.0002 | 80.4667 | 80.1304 | 80.404 | 80.2308 | 80.1358 | 84.22344 | 93.09263
1800 | 2.52065e-05 | 5.512186 | -3939700 | 4.4791e-05 | 7.369e-06 | 87.5746 | [7 empty] | 1100 | 80.0653 | 80.9237 | 80.5999 | 80.1281 | 80.4848 | 80.6018 | 81.1184 | 80.8033 | 80.4557 | 85.28973 | 94.31193
2000 | 2.54433e-05 | 5.529394 | -3929225 | 5.09545e-05 | 8.10805e-06 | 93.9495 | [7 empty] | 1200 | 80.4888 | 81.1728 | 81.8743 | 81.7034 | 81.1221 | 81.2374 | 81.6918 | 81.6352 | 80.7412 | 86.28651 | 95.43149
2150 | 2.56446e-05 | 5.543938 | -3920500 | 4.72e-05 | 7.977e-06 | 91.9439 | [7 empty] | 1300 | 82.3173 | 83.072 | 83.3039 | 82.2321 | 81.4735 | 82.3992 | 82.6123 | 82.6003 | 81.4358 | 87.23402 | 96.48022
2300 | 2.58775e-05 | 5.56067 | -3910300 | 6.51658e-05 | 9.4554e-06 | 113.419 | [7 empty] | 1400 | 83.0066 | 82.5064 | 83.7868 | 82.4524 | 82.2819 | 83.0331 | 83.4107 | 82.97 | 82.7206 | 88.14567 | 97.47731
2450 | 2.6196e-05 | 5.583391 | -3894500 | 6.81903e-05 | 7.55793e-06 | 136.145 | [7 empty] | 1500 | 83.5464 | 83.8127 | 84.1765 | 84.0173 | 83.3482 | 83.9395 | 83.6401 | 84.7071 | 83.8544 | 89.03058 | 98.43587
2600 | 2.64349e-05 | 5.600313 | -3881125 | 5.8838e-05 | 9.84327e-06 | 130.872 | [7 empty] | 1600 | 84.4428 | 84.979 | 85.3077 | 84.8795 | 85.1119 | 85.6353 | 85.5603 | 85.3101 | 84.8394 | 89.89517 | 99.36512
2800 | 2.67021e-05 | 5.619119 | -3866225 | 4.95995e-05 | 1.0591e-06 | 108.192 | [7 empty] | 1700 | 84.563 | 86.5901 | 86.1068 | 85.2423 | 86.1393 | 84.9041 | 86.4119 | 87.3374 | 84.5438 | 90.74404 | 100.2717
2950 | 2.68999e-05 | 5.632959 | -3855725 | 5.0294e-05 | 1.1076e-06 | 107.183 | [7 empty] | 1800 | 87.1436 | 87.5795 | 86.9862 | 86.6409 | 86.683 | 87.8013 | 87.5746 | 87.057 | 85.896 | 93.7709 | 101.1604
3100 | 2.71105e-05 | 5.647621 | -3845300 | 5.3585e-05 | 1.21452e-06 | 108.187 | [7 empty] | 2000 | 88.6296 | 89.2719 | 88.4583 | 90.2656 | 90.7707 | 90.2494 | 93.9495 | 95.1778 | 89.8189 | 100.5864 | 102.8979
3300 | 2.74319e-05 | 5.669851 | -3830775 | 6.15193e-05 | 1.41148e-06 | 110.535 | [7 empty] | 2150 | 93.9233 | 91.7258 | 94.7587 | 91.2536 | 92.1475 | 95.3305 | 91.9439 | 98.6927 | 94.3682 | 108.0812 | 104.1754
[14 empty] | 2300 | 98.5284 | 100.117 | 98.1829 | 105.851 | 111.217 | 105.612 | 113.419 | 123.318 | 131.071 | 117.9288 | 105.4371
|  |  | MOX_87,5 | [10 empty] | 2450 | 105.874 | 108.557 | 117.6 | 145.839 | 137.314 | 150.796 | 136.145 | 134.347 | 172.868 | 130.2708 | 106.6867
[14 empty] | 2600 | 153.957 | 140.049 | 140.102 | 137.986 | 153.825 | 122.459 | 130.872 | 117.049 | 106.917 | 145.1222 | 107.9269
T (K) | Vm(m3) | a(A) | Enthalpie (J,mol-1) | Coef Exp | Coef Comp (Mpa-1) | Cp (J,mol-1,K-1) | [7 empty] | 2800 | 123.364 | 114.835 | 111.264 | 121.058 | 108.021 | 105.845 | 108.192 | 102.643 | 111.268 | 168.647 | xxxxxx
300 | 2.37693e-05 | 5.405367 | -4019800 | 2.97615e-05 | 4.74533e-06 | 75.6433 | [7 empty] | 2950 | 108.949 | 111.71 | 114.671 | 105.691 | 107.533 | 110.147 | 107.183 | 104.919 | 106.012 | 188.8265
400 | 2.38407e-05 | 5.410774 | -4015900 | 3.07337e-05 | 4.84627e-06 | 76.9288 | [7 empty] | 3100 | 109.572 | 114.82 | 109.774 | 102.704 | 106.135 | 106.387 | 108.187 | 109.405 | 103.105 | 210.8875
500 | 2.39133e-05 | 5.416261 | -4012000 | 3.09055e-05 | 4.94883e-06 | 77.431 | [7 empty] | 3300 | 108.589 | 112.983 | 110.197 | 117.657 | 111.897 | 110.386 | 110.535 | 113.753 | 111.353 | xxxxxxx | xxxxxx
600 | 2.39879e-05 | 5.421887 | -4008000 | 3.11823e-05 | 5.0607e-06 | 77.0619
700 | 2.40645e-05 | 5.427652 | -4004000 | 3.2508e-05 | 5.20625e-06 | 78.353
800 | 2.41427e-05 | 5.433525 | -3999900 | 3.3408e-05 | 5.32887e-06 | 79.0671 | [12 empty] | Coef Exp(k-1)
900 | 2.42232e-05 | 5.439557 | -3995800 | 3.42045e-05 | 5.47253e-06 | 79.5212 | [17 empty] | Fink's PuO2
1000 | 2.43063e-05 | 5.445771 | -3991600 | 3.53015e-05 | 5.62665e-06 | 80.2308 | [7 empty] | T (K) | MOX_00 | MOX_12,5 | MOX_25 | MOX_37,5 | MOX_50 | MOX_62,5 | MOX_75 | MOX_87,5 | MOX_100 | Fink's UO2 | Urchida PuO2 | Urchida UO2
1100 | 2.43911e-05 | 5.452096 | -3987300 | 3.59912e-05 | 5.77163e-06 | 80.8033 | [7 empty] | 300 | 2.9637e-05 | 2.97063e-05 | 2.9642e-05 | 2.9676e-05 | 2.95295e-05 | 2.98275e-05 | 2.99905e-05 | 2.97615e-05 | 2.99635e-05 | 2.926657683e-05 | 2.6843805e-05 | 3.120099e-05
1200 | 2.44788e-05 | 5.458623 | -3983000 | 3.69423e-05 | 5.94312e-06 | 81.6352 | [7 empty] | 400 | 2.99213e-05 | 3.05635e-05 | 3.05348e-05 | 3.02567e-05 | 3.112e-05 | 2.96583e-05 | 3.02995e-05 | 3.07337e-05 | 2.98572e-05 | 2.935222656e-05 | 2.7543e-05 | 3.013896e-05
1300 | 2.45698e-05 | 5.465379 | -3978600 | 3.81248e-05 | 6.14785e-06 | 82.6003 | [7 empty] | 500 | 3.10168e-05 | 3.0965e-05 | 3.2776e-05 | 3.1173e-05 | 3.1185e-05 | 3.10885e-05 | 3.13548e-05 | 3.09055e-05 | 3.0756e-05 | 2.951641125e-05 | 2.8274325e-05 | 2.931075e-05
1400 | 2.46632e-05 | 5.472295 | -3974100 | 3.90503e-05 | 6.34035e-06 | 82.97 | [7 empty] | 600 | 3.17983e-05 | 3.12665e-05 | 3.19642e-05 | 3.26502e-05 | 3.13995e-05 | 3.17547e-05 | 3.13375e-05 | 3.11823e-05 | 3.14403e-05 | 2.975881464e-05 | 2.903778e-05 | 2.871636e-05
1500 | 2.47605e-05 | 5.479482 | -3969500 | 4.0673e-05 | 6.57692e-06 | 84.7071 | [7 empty] | 700 | 3.23165e-05 | 3.29065e-05 | 3.2129e-05 | 3.19533e-05 | 3.23775e-05 | 3.23325e-05 | 3.17953e-05 | 3.2508e-05 | 3.21252e-05 | 3.007912047e-05 | 2.9833365e-05 | 2.835579e-05
1600 | 2.48617e-05 | 5.486937 | -3964800 | 4.15872e-05 | 6.79153e-06 | 85.3101 | [7 empty] | 800 | 3.26045e-05 | 3.3142e-05 | 3.26243e-05 | 3.26395e-05 | 3.28845e-05 | 3.3436e-05 | 3.43398e-05 | 3.3408e-05 | 3.2486e-05 | 3.047701248e-05 | 3.066108e-05 | 2.822904e-05
1700 | 2.4967e-05 | 5.494673 | -3959900 | 4.43145e-05 | 7.10732e-06 | 87.3374 | [7 empty] | 900 | 3.3736e-05 | 3.33462e-05 | 3.3993e-05 | 3.47533e-05 | 3.33595e-05 | 3.43365e-05 | 3.3837e-05 | 3.42045e-05 | 3.31292e-05 | 3.095217441e-05 | 3.1520925e-05 | 2.833611e-05
1800 | 2.50754e-05 | 5.502613 | -3955000 | 4.4581e-05 | 7.35895e-06 | 87.057 | [7 empty] | 1000 | 3.50675e-05 | 3.50465e-05 | 3.4988e-05 | 3.55478e-05 | 3.5278e-05 | 3.5675e-05 | 3.52192e-05 | 3.53015e-05 | 3.4785e-05 | 3.150429e-05 | 3.24129e-05 | 2.8677e-05
2000 | 2.53141e-05 | 5.520019 | -3944450 | 5.22453e-05 | 8.13912e-06 | 95.1778 | [7 empty] | 1100 | 3.46142e-05 | 3.59528e-05 | 3.5249e-05 | 3.57185e-05 | 3.55825e-05 | 3.54685e-05 | 3.64925e-05 | 3.59912e-05 | 3.48322e-05 | 3.213304299e-05 | 3.3337005e-05 | 2.925171e-05
2150 | 2.55055e-05 | 5.533896 | -3936100 | 5.50055e-05 | 8.60403e-06 | 98.6927 | [7 empty] | 1200 | 3.56342e-05 | 3.64138e-05 | 3.71423e-05 | 3.72538e-05 | 3.66198e-05 | 3.63187e-05 | 3.70977e-05 | 3.69423e-05 | 3.59953e-05 | 3.283811712e-05 | 3.429324e-05 | 3.006024e-05
2300 | 2.57538e-05 | 5.551796 | -3925075 | 7.23925e-05 | 9.73427e-06 | 123.318 | [7 empty] | 1300 | 3.75292e-05 | 3.833e-05 | 3.96037e-05 | 3.81378e-05 | 3.7558e-05 | 3.79523e-05 | 3.83388e-05 | 3.81248e-05 | 3.74525e-05 | 3.361919613e-05 | 3.5281605e-05 | 3.110259e-05
2450 | 2.60689e-05 | 5.574346 | -3908475 | 6.34798e-05 | 9.5403e-06 | 134.347 | [7 empty] | 1400 | 3.83702e-05 | 3.86797e-05 | 4.0751e-05 | 3.84588e-05 | 3.85195e-05 | 3.88782e-05 | 3.9264e-05 | 3.90503e-05 | 3.806e-05 | 3.447596376e-05 | 3.63021e-05 | 3.237876e-05
2600 | 2.62851e-05 | 5.589714 | -3896050 | 5.33575e-05 | 9.82722e-06 | 117.049 | [7 empty] | 1500 | 3.93842e-05 | 4.0037e-05 | 4.02452e-05 | 3.98235e-05 | 3.90785e-05 | 4.05535e-05 | 3.98405e-05 | 4.0673e-05 | 3.99675e-05 | 3.540810375e-05 | 3.7354725e-05 | 3.388875e-05
2800 | 2.65409e-05 | 5.607788 | -3881400 | 4.53945e-05 | 1.02428e-06 | 102.643 | [7 empty] | 1600 | 4.04165e-05 | 4.13088e-05 | 4.17067e-05 | 4.20932e-05 | 4.15463e-05 | 4.23167e-05 | 4.23693e-05 | 4.15872e-05 | 4.07545e-05 | 3.641529984e-05 | 3.843948e-05 | 3.563256e-05
2950 | 2.67355e-05 | 5.62146 | -3871200 | 4.84985e-05 | 1.11443e-06 | 104.919 | [7 empty] | 1700 | 4.06998e-05 | 4.34668e-05 | 4.28525e-05 | 4.21225e-05 | 4.28172e-05 | 4.2475e-05 | 4.34648e-05 | 4.43145e-05 | 4.09502e-05 | 3.749723577e-05 | 3.9556365e-05 | 3.761019e-05
3100 | 2.69422e-05 | 5.63591 | -3860950 | 5.67728e-05 | 1.24972e-06 | 109.405 | [7 empty] | 1800 | 4.34275e-05 | 4.48835e-05 | 4.43113e-05 | 4.3839e-05 | 4.43675e-05 | 4.53443e-05 | 4.4791e-05 | 4.4581e-05 | 4.28362e-05 | 3.865359528e-05 | 4.070538e-05 | 3.982164e-05
3300 | 2.72804e-05 | 5.659394 | -3845650 | 6.19503e-05 | 1.38125e-06 | 113.753 | [7 empty] | 2000 | 4.56752e-05 | 4.6362e-05 | 4.6002e-05 | 4.79422e-05 | 4.85828e-05 | 4.8348e-05 | 5.09545e-05 | 5.22453e-05 | 4.75108e-05 | 4.9023e-05 | 4.30998e-05 | 4.4946e-05
[14 empty] | 2150 | 5.1343e-05 | 4.98812e-05 | 5.31215e-05 | 4.88842e-05 | 4.96578e-05 | 5.24985e-05 | 4.72e-05 | 5.50055e-05 | 5.09048e-05 | 5.34253e-05 | 4.497995625e-05 | 4.94030475e-05
|  |  | MOX_100 | [10 empty] | 2300 | 5.64635e-05 | 5.7221e-05 | 5.60007e-05 | 6.21803e-05 | 6.73308e-05 | 6.0791e-05 | 6.51658e-05 | 7.23925e-05 | 7.41083e-05 | 5.828133375e-05 | 4.6932405e-05 | 5.438619e-05
[14 empty] | 2450 | 6.04112e-05 | 6.32685e-05 | 7.02025e-05 | 8.88625e-05 | 8.02902e-05 | 8.32663e-05 | 6.81903e-05 | 6.34798e-05 | 7.87698e-05 | 6.358737e-05 | 4.895714625e-05 | 5.98954275e-05
T (K) | Vm(m3) | a(A) | Enthalpie (J,mol-1) | Coef Exp | Coef Comp (Mpa-1) | Cp (J,mol-1,K-1) | [7 empty] | 2600 | 9.00105e-05 | 7.78445e-05 | 7.89868e-05 | 7.17628e-05 | 7.9109e-05 | 5.62447e-05 | 5.8838e-05 | 5.33575e-05 | 4.58215e-05 | 6.933969e-05 | 5.105418e-05 | 6.593076e-05
300 | 2.36454e-05 | 5.395959 | -4035300 | 2.99635e-05 | 4.72338e-06 | 76.7197 | [7 empty] | 2800 | 6.38368e-05 | 5.6777e-05 | 5.6342e-05 | 5.61025e-05 | 4.83197e-05 | 4.8526e-05 | 4.95995e-05 | 4.53945e-05 | 5.11225e-05 | 7.769724e-05 | 5.396268e-05 | 7.479624e-05
400 | 2.37159e-05 | 5.401316 | -4031400 | 2.98572e-05 | 4.81535e-06 | 76.4509 | [7 empty] | 2950 | 5.42778e-05 | 5.71145e-05 | 5.5408e-05 | 5.33772e-05 | 5.1279e-05 | 5.24892e-05 | 5.0294e-05 | 4.84985e-05 | 5.18747e-05 | 8.447642e-05
500 | 2.37883e-05 | 5.406807 | -4027500 | 3.0756e-05 | 4.93312e-06 | 76.8047 | [7 empty] | 3100 | 5.7217e-05 | 5.88063e-05 | 5.54658e-05 | 5.0639e-05 | 5.12067e-05 | 5.1494e-05 | 5.3585e-05 | 5.67728e-05 | 4.9556e-05 | 9.168948375e-05
600 | 2.38623e-05 | 5.412407 | -4023500 | 3.14403e-05 | 5.0431e-06 | 77.575 | [7 empty] | 3300 | 5.94518e-05 | 6.1423e-05 | 6.77067e-05 | 6.72837e-05 | 5.94218e-05 | 6.03157e-05 | 6.15193e-05 | 6.19503e-05 | 6.1572e-05 |  | xxxxx | xxxxx
700 | 2.39382e-05 | 5.41814 | -4019500 | 3.21252e-05 | 5.1652e-06 | 78.2995
800 | 2.40157e-05 | 5.423981 | -4015400 | 3.2486e-05 | 5.29393e-06 | 78.4497 | [17 empty] | 3.5499e-05
900 | 2.40959e-05 | 5.430012 | -4011300 | 3.31292e-05 | 5.42745e-06 | 78.2569
1000 | 2.41778e-05 | 5.436157 | -4007100 | 3.4785e-05 | 5.57245e-06 | 80.1358 | [12 empty] | Coef Comp (Mpa-1) | [11 empty] | Bulk Modulus (Gpa)
1100 | 2.42622e-05 | 5.442475 | -4002800 | 3.48322e-05 | 5.71247e-06 | 80.4557 | [31 empty] | Browning_UO2
1200 | 2.43496e-05 | 5.449002 | -3998425 | 3.59953e-05 | 5.8919e-06 | 80.7412 | [7 empty] | T (K) | MOX_00 | MOX_12,5 | MOX_25 | MOX_37,5 | MOX_50 | MOX_62,5 | MOX_75 | MOX_87,5 | MOX_100 |  |  | T (K) | MOX_00 | MOX_12,5 | MOX_25 | MOX_37,5 | MOX_50 | MOX_62,5 | MOX_75 | MOX_87,5 | MOX_100 | ESNII+ |  | 302.6166 | 201.3045
1300 | 2.44397e-05 | 5.455715 | -3994000 | 3.74525e-05 | 6.1137e-06 | 81.4358 | [7 empty] | 300 | 4.8404e-06 | 4.84637e-06 | 4.837e-06 | 4.80417e-06 | 4.79483e-06 | 4.77957e-06 | 4.76818e-06 | 4.74533e-06 | 4.72338e-06 |  |  | 300 | 206.5945 | 206.34 | 206.7397 | 208.1525 | 208.558 | 209.2238 | 209.7236 | 210.7335 | 211.7128 | 202.5512 |  | 393.6291 | 199.27
1400 | 2.45326e-05 | 5.462619 | -3989500 | 3.806e-05 | 6.26653e-06 | 82.7206 | [7 empty] | 400 | 4.94403e-06 | 4.9494e-06 | 4.91982e-06 | 4.90813e-06 | 4.91028e-06 | 4.87775e-06 | 4.86133e-06 | 4.84627e-06 | 4.81535e-06 |  |  | 400 | 202.2641 | 202.0447 | 203.2595 | 203.7436 | 203.6544 | 205.0126 | 205.705 | 206.3443 | 207.6692 | 199.0259 |  | 496.0182 | 195.5289
1500 | 2.46288e-05 | 5.46975 | -3984900 | 3.99675e-05 | 6.4954e-06 | 83.8544 | [7 empty] | 500 | 5.06218e-06 | 5.05845e-06 | 5.1095e-06 | 5.02823e-06 | 5.01038e-06 | 4.98817e-06 | 4.97582e-06 | 4.94883e-06 | 4.93312e-06 |  |  | 500 | 197.5434 | 197.689 | 195.7139 | 198.8771 | 199.5857 | 200.4743 | 200.9719 | 202.068 | 202.7115 | 195.3849 |  | 630.2617 | 191.11
1600 | 2.47291e-05 | 5.477165 | -3980225 | 4.07545e-05 | 6.7153e-06 | 84.8394 | [7 empty] | 600 | 5.1722e-06 | 5.17445e-06 | 5.16505e-06 | 5.14278e-06 | 5.12415e-06 | 5.10252e-06 | 5.085e-06 | 5.0607e-06 | 5.0431e-06 |  |  | 600 | 193.3413 | 193.2573 | 193.609 | 194.4474 | 195.1543 | 195.9816 | 196.6568 | 197.6011 | 198.2907 | 191.6267 |  | 744.0273 | 186.6875
1700 | 2.48332e-05 | 5.48484 | -3975425 | 4.09502e-05 | 6.90462e-06 | 84.5438 | [7 empty] | 700 | 5.29437e-06 | 5.30407e-06 | 5.27892e-06 | 5.26022e-06 | 5.2545e-06 | 5.24675e-06 | 5.19495e-06 | 5.20625e-06 | 5.1652e-06 |  |  | 700 | 188.8799 | 188.5345 | 189.4327 | 190.1061 | 190.3131 | 190.5942 | 192.4946 | 192.0768 | 193.6033 | 187.7499 |  | 869.1695 | 182.2669
1800 | 2.49406e-05 | 5.492735 | -3970500 | 4.28362e-05 | 7.20795e-06 | 85.896 | [7 empty] | 800 | 5.4194e-06 | 5.4213e-06 | 5.39295e-06 | 5.39295e-06 | 5.37665e-06 | 5.36912e-06 | 5.36515e-06 | 5.32887e-06 | 5.29393e-06 |  |  | 800 | 184.5223 | 184.4576 | 185.4273 | 185.4273 | 185.9894 | 186.2503 | 186.3881 | 187.657 | 188.8956 | 183.7535 |  | 996.587 | 177.5051
2000 | 2.51688e-05 | 5.509437 | -3960300 | 4.75108e-05 | 7.8749e-06 | 89.8189 | [7 empty] | 900 | 5.55533e-06 | 5.55182e-06 | 5.55055e-06 | 5.56075e-06 | 5.51053e-06 | 5.50283e-06 | 5.49548e-06 | 5.47253e-06 | 5.42745e-06 |  |  | 900 | 180.0073 | 180.1211 | 180.1623 | 179.8319 | 181.4707 | 181.7247 | 181.9677 | 182.7308 | 184.2486 | 179.6365 |  | 1126.28 | 172.0603
2150 | 2.53584e-05 | 5.523237 | -3952000 | 5.09048e-05 | 8.35645e-06 | 94.3682 | [7 empty] | 1000 | 5.71852e-06 | 5.73295e-06 | 5.7051e-06 | 5.69913e-06 | 5.67927e-06 | 5.70052e-06 | 5.64503e-06 | 5.62665e-06 | 5.57245e-06 |  |  | 1000 | 174.8704 | 174.4303 | 175.2818 | 175.4654 | 176.079 | 175.4226 | 177.147 | 177.7256 | 179.4543 | 175.3979 |  | 1240.046 | 167.6378
2300 | 2.56323e-05 | 5.543051 | -3939425 | 7.41083e-05 | 9.66507e-06 | 131.071 | [7 empty] | 1100 | 5.82992e-06 | 5.8827e-06 | 5.84245e-06 | 5.86693e-06 | 5.8296e-06 | 5.8072e-06 | 5.82558e-06 | 5.77163e-06 | 5.71247e-06 |  |  | 1100 | 171.5289 | 169.99 | 171.1611 | 170.4469 | 171.5384 | 172.2 | 171.6567 | 173.2613 | 175.0556 | 171.0371 |  | 1376.564 | 161.8525
2450 | 2.59301e-05 | 5.564436 | -3922925 | 7.87698e-05 | 7.55663e-06 | 172.868 | [7 empty] | 1200 | 6.00043e-06 | 6.03783e-06 | 6.0488e-06 | 6.04563e-06 | 6.00083e-06 | 5.98822e-06 | 5.9828e-06 | 5.94312e-06 | 5.8919e-06 |  |  | 1200 | 166.6547 | 165.6224 | 165.322 | 165.4087 | 166.6436 | 166.9945 | 167.1458 | 168.2618 | 169.7245 | 166.5535 |  | 1488.055 | 156.4046
2600 | 2.61329e-05 | 5.578904 | -3910650 | 4.58215e-05 | 9.45205e-06 | 106.917 | [7 empty] | 1300 | 6.22135e-06 | 6.2326e-06 | 6.288e-06 | 6.23238e-06 | 6.20403e-06 | 6.1841e-06 | 6.17905e-06 | 6.14785e-06 | 6.1137e-06 |  |  | 1300 | 160.7368 | 160.4467 | 159.0331 | 160.4523 | 161.1856 | 161.705 | 161.8372 | 162.6585 | 163.5671 | 161.9467 |  | 1597.27 | 151.9813103
2800 | 2.63773e-05 | 5.596242 | -3896675 | 5.11225e-05 | 1.04315e-06 | 111.268 | [7 empty] | 1400 | 6.3879e-06 | 6.4501e-06 | 6.4635e-06 | 6.40358e-06 | 6.3896e-06 | 6.37287e-06 | 6.37718e-06 | 6.34035e-06 | 6.26653e-06 |  |  | 1400 | 156.546 | 155.0364 | 154.7149 | 156.1626 | 156.5043 | 156.9152 | 156.8091 | 157.72 | 159.5779 | 157.2163
2950 | 2.65675e-05 | 5.609661 | -3886450 | 5.18747e-05 | 1.127e-06 | 106.012 | [7 empty] | 1500 | 6.60043e-06 | 6.65378e-06 | 6.64332e-06 | 6.6185e-06 | 6.56452e-06 | 6.62818e-06 | 6.5703e-06 | 6.57692e-06 | 6.4954e-06 |  |  | 1500 | 151.5053 | 150.2905 | 150.5271 | 151.0916 | 152.3341 | 150.871 | 152.2001 | 152.0469 | 153.9551 | 152.3622
3100 | 2.67713e-05 | 5.623968 | -3876475 | 4.9556e-05 | 1.17835e-06 | 103.105 | [7 empty] | 1600 | 6.8138e-06 | 6.88438e-06 | 6.86848e-06 | 6.91318e-06 | 6.8453e-06 | 6.8723e-06 | 6.87378e-06 | 6.79153e-06 | 6.7153e-06 |  |  | 1600 | 146.761 | 145.2564 | 145.5926 | 144.6512 | 146.0856 | 145.5117 | 145.4804 | 147.2422 | 148.9137 | 147.3843
3300 | 2.70709e-05 | 5.64487 | -3862300 | 6.1572e-05 | 1.37587e-06 | 111.353 | [7 empty] | 1700 | 7.01203e-06 | 7.16853e-06 | 7.12157e-06 | 7.09563e-06 | 7.0987e-06 | 7.12913e-06 | 7.1073e-06 | 7.10732e-06 | 6.90462e-06 |  |  | 1700 | 142.6121 | 139.4986 | 140.4185 | 140.9318 | 140.8709 | 140.2696 | 140.7004 | 140.7 | 144.8306 | 142.2828
[14 empty] | 1800 | 7.3208e-06 | 7.45553e-06 | 7.422e-06 | 7.3714e-06 | 7.39348e-06 | 7.42558e-06 | 7.369e-06 | 7.35895e-06 | 7.20795e-06 |  |  | 1800 | 136.5971 | 134.1286 | 134.7346 | 135.6594 | 135.2543 | 134.6696 | 135.7036 | 135.889 | 138.7357 | 137.0579
[14 empty] | 2000 | 7.88412e-06 | 7.91538e-06 | 7.9111e-06 | 8.03573e-06 | 8.03315e-06 | 8.03315e-06 | 8.10805e-06 | 8.13912e-06 | 7.8749e-06 |  |  | 2000 | 126.8372 | 126.3363 | 126.4047 | 124.4442 | 124.4842 | 124.4842 | 123.3342 | 122.8634 | 126.9857 | 126.2407
[14 empty] | 2150 | 8.5511e-06 | 8.49685e-06 | 8.68352e-06 | 8.38682e-06 | 8.42063e-06 | 8.56987e-06 | 7.977e-06 | 8.60403e-06 | 8.35645e-06 |  |  | 2150 | 116.944 | 117.6907 | 115.1607 | 119.2347 | 118.756 | 116.6879 | 125.3604 | 116.2246 | 119.668 | 117.8097
[14 empty] | 2300 | 9.2711e-06 | 9.2698e-06 | 9.30493e-06 | 9.55892e-06 | 9.77873e-06 | 9.3728e-06 | 9.4554e-06 | 9.73427e-06 | 9.66507e-06 |  |  | 2300 | 107.8621 | 107.8772 | 107.4699 | 104.6143 | 102.2628 | 106.6917 | 105.7597 | 102.7298 | 103.4654 | 109.1112
[14 empty] | 2450 | 9.5828e-06 | 1.0004e-05 | 1.04075e-05 | 1.11652e-05 | 1.06235e-05 | 1.06025e-05 | 9.7421e-06 | 9.5403e-06 | 1.0081e-05 |  |  | 2450 | 104.3536 | 99.96002 | 96.08455 | 89.564 | 94.13094 | 94.31738 | 102.6473 | 104.8185 | 99.19651 | 100.152
[14 empty] | 2600 | 1.1614e-05 | 1.11045e-05 | 1.1213e-05 | 1.06692e-05 | 1.08267e-05 | 9.9426e-06 | 9.84327e-06 | 9.82722e-06 | 9.45205e-06 |  |  | 2600 | 86.10298 | 90.05358 | 89.1822 | 93.72774 | 92.36425 | 100.5773 | 101.5923 | 101.7582 | 105.7972 | 90.94181
[14 empty] | 2800 | 1.11688e-05 | 1.07753e-05 | 1.10785e-05 | 1.0733e-05 | 1.03383e-05 | 1.054e-05 | 1.0591e-05 | 1.02428e-05 | 1.04315e-05 |  |  | 2800 | 89.53513 | 92.80484 | 90.26493 | 93.1706 | 96.7277 | 94.87666 | 94.41979 | 97.62955 | 95.86349 | xxxxx
[14 empty] | 2950 | 1.15028e-05 | 1.16628e-05 | 1.1538e-05 | 1.14715e-05 | 1.1246e-05 | 1.13132e-05 | 1.1076e-05 | 1.11443e-05 | 1.127e-05 |  |  | 2950 | 86.93535 | 85.7427 | 86.67013 | 87.17256 | 88.92051 | 88.39232 | 90.2853 | 89.73197 | 88.73114
[14 empty] | 3100 | 1.24372e-05 | 1.24795e-05 | 1.23322e-05 | 1.21305e-05 | 1.19277e-05 | 1.20215e-05 | 1.21452e-05 | 1.24972e-05 | 1.17835e-05 |  |  | 3100 | 80.40395 | 80.13142 | 81.08853 | 82.43683 | 83.83846 | 83.18429 | 82.33705 | 80.01792 | 84.86443
[14 empty] | 3300 | 1.38033e-05 | 1.40357e-05 | 1.58522e-05 | 1.45007e-05 | 1.35205e-05 | 1.38007e-05 | 1.41148e-05 | 1.38125e-05 | 1.37587e-05 |  |  | 3300 | 72.44644 | 71.24689 | 63.08273 | 68.96219 | 73.96176 | 72.46009 | 70.84762 | 72.39819 | 72.68129 | xxxxx
-479.9059
221.26927
-1001.62427
83.94567
-434.67781
78,215*PUISSANCE(516,12;2)*EXP(516,12/N284))/((PUISSANCE(N284;2))*PUISSANCE((EXP(516,12/N284)-1); 2)))+(300*2*0,0038609)+(3,425e8*8,61733e-5*EXP(-1,9105/8,61700e-5*300))*(1+(1,9105/(8,61733e-5*300)))
|  |  | Equation | y = c1*O*(1/(exp(O/T) - 1) - 1/(exp(O/298) - 1)) + c2*(T^2 - 298^2) + c3*exp(-E/T) | [8 empty] | Masse Molaire | 0.276 | 0.27525 | 0.2745 | 0.27375 | 0.273 | 0.27225 | 0.2715 | 0.27075 | 0.27
|  |  | Adj, R-Square | 0.99899 | 0.99893 | 0.99901 | 0.99056 | 0.99164 | 0.96007 |  |  |  |  | 270 |  |  |  | CP |  |  |  | 276
UO2 et PuO2 | fit Origin | Mixte |  |  | Value | Standard Error | [7 empty] | 0 | 0.125 | 0.25 | 0.375 | 0.5 | 0.625 | 0.75 | 0.875 | 1
75.3315 | 57.5026 | 75.8149 | MOX_00 | c1 | 77.8375 | 3.83162 |  | 78 |  |  |  |  | T (K) | MOX_00 | MOX_12,5 | MOX_25 | MOX_37,5 | MOX_50 | MOX_62,5 | MOX_75 | MOX_87,5 | MOX_100 | Fink's UO2 | Fink's PuO2
0.00333462 | 0.0124149 | 0.00229323 | MOX_00 | c2 | 0.0038609 | 0.00185 |  | 0.0038609 |  |  |  |  | 300 | 60.80594 | 69.87943 | 63.74834 | 64.15038 | 64.67379 | 65.13066 | 65.68117 | 66.0944 | 61.97417 | 63.79127
6961780 | 1592260 | 125568000 | MOX_00 | c3 | -5416680000 | 20223900 |  | 342500000 |  |  |  |  | 400 | 69.23833 | 75.35976 | 71.45463 | 71.76693 | 72.51114 | 70.35197 | 69.96532 | 70.29501 | 63.99527 | 71.29915
379.341 | 766.295 | 246.587 | MOX_00 | O | 563.456 | 693593.8 |  | 516.12 |  |  |  |  | 500 | 73.95886 | 78.07043 | 75.72713 | 75.9878 | 76.73928 | 73.47695 | 72.72526 | 73.02878 | 66.10982 | 75.48585
17749.5 | 15873.9 | 21446 | MOX_00 | E | 1.72389 | 8328.26069 |  | 1.9105 |  |  |  |  | 600 | 76.99387 | 79.59243 | 78.46928 | 78.69885 | 79.35382 | 75.71382 | 74.85258 | 75.15515 | 68.28407 | 78.19851
79.4065 | 67.09174 |  | MOX_12,5 | c1 | 83.1736 | 79.6876 | [6 empty] | 700 | 79.17276 | 80.52788 | 80.44158 | 80.65129 | 81.15527 | 77.51535 | 76.67303 | 76.98724 | 70.49539 | 80.17118
0.00217637 | 0.00681 |  | MOX_12,5 | c2 | 7.26458e-06 | 0.0031176 | [6 empty] | 800 | 80.87549 | 81.14257 | 81.98845 | 82.18479 | 82.5067 | 79.07974 | 78.32735 | 78.6601 | 72.73037 | 81.7351
5882290 | 48362200 |  | MOX_12,5 | c3 | 4147410000 | 14416400 | [6 empty] | 900 | 82.29379 | 81.56769 | 83.28384 | 83.47078 | 83.5909 | 80.50448 | 79.88422 | 80.2396 | 74.98096 | 83.05592
522.426 | 0.07329 |  | MOX_12,5 | O | 437.541 | 522.426 | [6 empty] | 1000 | 83.53224 | 81.87382 | 84.42627 | 84.60633 | 84.51029 | 81.84242 | 81.38077 | 81.7612 | 77.24223 | 84.2236
16990.5 | 26322.60033 |  | MOX_12,5 | E | 10.0716 | 17990.5 | [6 empty] | 1100 | 84.65165 | 82.10158 | 85.48091 | 85.65571 | 85.33325 | 83.12554 | 82.83953 | 83.24624 | 79.511 | 85.29083
69.7768 | 66.93716 |  | MOX_25 | c1 | 79 | 13.30952 | [6 empty] | 1200 | 85.68919 | 82.27566 | 86.49978 | 86.67029 | 86.12073 | 84.37667 | 84.27689 | 84.7098 | 81.78521 | 86.29195
0.00524791 | 0.00689 |  | MOX_25 | c2 | 0.003602 | 0.0044 | [6 empty] | 1300 | 86.66866 | 82.41176 | 87.53093 | 87.69766 | 86.94366 | 85.61585 | 85.70762 | 86.16501 | 84.06344 | 87.25492
3585600 | 23822600 |  | MOX_25 | c3 | 2785790 | 123124000 | [6 empty] | 1400 | 87.60579 | 82.52024 | 88.62142 | 88.7845 | 87.8934 | 86.86396 | 87.14746 | 87.62544 | 86.3447 | 88.21155
184.596 | -0.20492 |  | MOX_25 | O | 525 | 1007950 | [6 empty] | 1500 | 88.51136 | 82.60816 | 89.81673 | 89.97597 | 89.08529 | 88.14409 | 88.6141 | 89.10607 | 88.62829 | 89.20806
16469.1 | 23993.19832 |  | MOX_25 | E | 15062.2 | 19833.25984 | [6 empty] | 1600 | 89.39291 | 82.68045 | 91.15862 | 91.31357 | 90.6559 | 89.48165 | 90.1271 | 90.62342 | 90.9137 | 90.31604
68.6446 | 61.96197 |  | MOX_37,5 | c1 | 79.15 | 2.77096 | [6 empty] | 1700 | 90.25588 | 82.74068 | 92.68273 | 92.83275 | 92.75553 | 90.90338 | 91.70706 | 92.19488 | 93.20056 | 91.64276
0.00585512 | 0.00934 |  | MOX_37,5 | c2 | 0.003602 | 0.00102 | [6 empty] | 1800 | 91.10424 | 82.79142 | 94.41674 | 94.56104 | 95.53822 | 92.43583 | 93.37446 | 93.83778 | 95.48857 | 93.33958
2944360 | 66943000 |  | MOX_37,5 | c3 | 2775790 | 22187100000000 | [6 empty] | 2000 | 92.7683 | 82.87172 | 98.58014 | 98.71036 | 103.7263 | 95.92898 | 97.0453 | 97.40093 | 100.0672 | 98.69662
176.993 | -0.04918 |  | MOX_37,5 | O | 520 | 806767 | [6 empty] | 2150 | 93.99539 | 82.91838 | 102.3279 | 102.4452 | 112.6217 | 98.99843 | 100.1495 | 100.3654 | 103.503 | 105.5391
16536.9 | 60923.32311 |  | MOX_37,5 | E | 15065.2 | 1149670000 | [6 empty] | 2300 | 95.20952 | 82.95664 | 106.5845 | 106.6871 | 124.1659 | 102.4982 | 103.5885 | 103.6104 | 106.9398 | 116.0954
68.5045 | 62.1156 |  | MOX_50 | c1 | 81.63 | 2.6342 | [6 empty] | 2450 | 96.41374 | 82.98849 | 111.2945 | 111.3807 | 138.457 | 106.4417 | 107.3715 | 107.1454 | 110.3775 | 131.6916
0.00596184 | 0.0093 |  | MOX_50 | c2 | 0.002385 | 0.00104 | [6 empty] | 2600 | 97.61026 | 83.01536 | 116.384 | 116.4527 | 155.4529 | 110.8191 | 111.4899 | 110.9646 | 113.8159 | 153.7186
2899700 | 87845400 |  | MOX_50 | c3 | 23700000 | 4406950000000 | [6 empty] | 2800 | 99.1964 | 83.04524 | 123.6173 | 123.6613 | 182.0321 | 117.2789 | 117.4615 | 116.4665 | 118.4012 | 195.456
174.084 | -0.04376 |  | MOX_50 | O | 531.68 | 519093.9 | [6 empty] | 2950 | 100.3806 | 83.06415 | 129.2689 | 129.2937 | 204.5679 | 122.5336 | 122.255 | 120.863 | 121.8406
16608.1 | 56172.1176 |  | MOX_50 | E | 18021.7 | 174679000 | [6 empty] | 3100 | 101.5611 | 83.0807 | 135.0263 | 135.0319 | 228.9783 | 128.0801 | 127.2716 | 125.4526 | 125.2804
71.672 | 62.39648 |  | MOX_62,5 | c1 | 71.672 | 2.28445 | [6 empty] | 3300 | 103.1306 | 83.09981 | 142.7449 | 142.7253 | 263.8355 | 135.8295 | 134.2299 | 131.8075 | 129.8673
0.00556624 | 0.00929 |  | MOX_62,5 | c2 | 0.00556624 | 0.000990471
3732160 | -44357700 |  | MOX_62,5 | c3 | 3732160 | 458947000000
403.226 | -0.02536 |  | MOX_62,5 | O | 403.226 | 183601.9
17830.9 | 49483.89856 |  | MOX_62,5 | E | 17830.9 | 36105300
68.6381 | 61.90972 |  | MOX_75 | c1 | 68.6381 | 1.43896
0.00670365 | 0.00946 |  | MOX_75 | c2 | 0.00670365 | 0.000501423
2861430 | 55718300 |  | MOX_75 | c3 | 2861430 | --
342.126 | 4.6972e-05 |  | MOX_75 | O | 342.126 | 0.21561
17770.3 | 139229 |  | MOX_75 | E | 17770.3 | --
68.6712 | 62.81971 |  | MOX_87,5 | c1 | 68.6712 | 2.41817
0.00686307 | 0.00922 |  | MOX_87,5 | c2 | 0.00686307 | 0.00107
2463110 | -118410000 |  | MOX_87,5 | c3 | 2463110 | 34096600000
334.54 | -0.00948 |  | MOX_87,5 | O | 334.54 | 19677.68272
17888.5 | 41668.68776 |  | MOX_87,5 | E | 17888.5 | 1005190
54.1257 | 63.20275 |  | MOX_100 | c1 | 54.1257 | 2.22828
0.0114731 | 0.00909 |  | MOX_100 | c2 | 0.0114731 | 0.000720449
813.563 | 15.06952 |  | MOX_100 | c3 | 813.563 | 502.84059
24.9593 | -0.02413 |  | MOX_100 | O | 24.9593 | 126361.4
282.195 | -1056.39065 |  | MOX_100 | E | 282.195 | 10664.59725
Hfit (J,mol-1)
[7 empty] | 0 | 0.125 | 0.25 | 0.375 | 0.5 | 0.625 | 0.75 | 0.875 | 1
MOX_00 | c1 | 75.3315 | 3.83162 |  |  | T (K) | MOX_00 | MOX_12,5 | MOX_25 | MOX_37,5 | MOX_50 | MOX_62,5 | MOX_75 | MOX_87,5 | MOX_100 | Fink's UO2 | Fink's PuO2
MOX_00 | c2 | 0.00333462 | 0.00185 |  |  | 300 | 125.7814 | 117.0322 | 130.873 | 129.8293 | 129.8121 | 120.369 | 121.4122 | 122.1789 | 430.3642 | 117.4405 | 122.78
MOX_00 | c3 | 6961780 | 20223900 |  |  | 400 | 7183.726 | 6865.489 | 7313.17 | 7256.796 | 7255.273 | 6921.259 | 6923.418 | 6960.615 | 6727.909 | 6931.341 | 7322.369
MOX_00 | O | 379.341 | 693593.8 |  |  | 500 | 14581.36 | 14158.3 | 14664.94 | 14559.33 | 14556.45 | 14123.29 | 14065.53 | 14134.09 | 13232.54 | 14348.31 | 15266.18
MOX_00 | E | 17749.5 | 8328.26069 |  |  | 600 | 22187.37 | 21763.04 | 22154.22 | 22008.43 | 22005.33 | 21587.75 | 21447.9 | 21546.63 | 19951.85 | 22111.74 | 23652.04
MOX_12,5 | c1 | 79.4065 | 4.0891 |  |  | 700 | 29942.6 | 29570.34 | 29767.15 | 29591.55 | 29589.77 | 29251.79 | 29025.99 | 29155.48 | 26890.58 | 30099.71 | 32334.23
MOX_12,5 | c2 | 0.00217637 | 0.00173 |  |  | 800 | 37816.69 | 37522.7 | 37496.74 | 37302.37 | 37303.69 | 37083.02 | 36777.04 | 36938.84 | 34051.71 | 38247.82 | 41235.16
MOX_12,5 | c3 | 5882290 | 219980000 |  |  | 900 | 45792.53 | 45587.23 | 45339.15 | 45137.39 | 45143.7 | 45063.13 | 44688.25 | 44884.42 | 41437.17 | 46519.1 | 50310.05
MOX_12,5 | O | 522.426 | 585348.5 |  |  | 1000 | 53859.81 | 53743.95 | 53292.17 | 53094.61 | 53107.86 | 53181.04 | 52751.89 | 52984.84 | 49048.26 | 54891.01 | 59531.34
MOX_12,5 | E | 16990.5 | 16445.23686 |  |  | 1100 | 62012.19 | 61980.38 | 61354.8 | 61173.06 | 61195.22 | 61429.79 | 60963.15 | 61235.45 | 56885.86 | 63349.48 | 68881.22
MOX_25 | c1 | 69.7768 | 13.30952 |  |  | 1200 | 70246.18 | 70289.2 | 69527.31 | 69372.81 | 69405.83 | 69805.08 | 69319.09 | 69633.37 | 64950.64 | 71886.47 | 78347.65
MOX_25 | c2 | 0.00524791 | 0.0044 |  |  | 1300 | 78560.9 | 78667.41 | 77811.64 | 77695.33 | 77741.03 | 78304.73 | 77818.3 | 78177.13 | 73243.04 | 80499.6 | 87922.24
MOX_25 | c3 | 3585600 | 123124000 |  |  | 1400 | 86958.49 | 87116.33 | 86212 | 86143.86 | 86203.91 | 86928.55 | 86460.91 | 86866.55 | 81763.42 | 89193.16 | 97598.93
MOX_25 | O | 184.596 | 1007950 |  |  | 1500 | 95444.65 | 95641.98 | 94735.37 | 94723.93 | 94799.69 | 95678.58 | 95248.69 | 95702.89 | 90512.06 | 97979.95 | 107373.3
MOX_25 | E | 16469.1 | 19833.25984 |  |  | 1600 | 104029.4 | 104255.4 | 103391.9 | 103443.6 | 103536.1 | 104559.3 | 104185.3 | 104689 | 99489.14 | 106883.3 | 117241.9
MOX_37,5 | c1 | 68.6446 | 2.77096 |  |  | 1700 | 112727.3 | 112973 | 112195.2 | 112313.6 | 112423.3 | 113577.7 | 113276.3 | 113829.4 | 108694.8 | 115938.8 | 127202.2
MOX_37,5 | c2 | 0.00585512 | 0.00102 |  |  | 1800 | 121558 | 121816 | 121161.8 | 121347.3 | 121474.2 | 122743.6 | 122529.6 | 123130.3 | 118129.3 | 125195.5 | 137252.3
MOX_37,5 | c3 | 2944360 | 22187100000000 |  |  | 2000 | 139719 | 139986 | 139664.8 | 139970 | 140129 | 141569.7 | 141563.4 | 142247.4 | 137684.8 | 144576.5 | 157615.4
MOX_37,5 | O | 176.993 | 806767 |  |  | 2150 | 153898 | 154161.6 | 154129.8 | 154494.7 | 154673.2 | 156184 | 156348.9 | 157076.5 | 152952.6 | 160198.6 | 173113.5
MOX_37,5 | E | 16536.9 | 1149670000 |  |  | 2300 | 168686.3 | 168937.4 | 169188.3 | 169570.1 | 169762.2 | 171290.7 | 171625 | 172371.1 | 168735.8 | 177118.8 | 188801.9
MOX_50 | c1 | 68.5045 | 2.6342 |  |  | 2450 | 184209.5 | 184433.9 | 184921 | 185261.7 | 185459.8 | 186955.7 | 187442.7 | 188174.2 | 185034.6 | 195702.2 | 204678.7
MOX_50 | c2 | 0.00596184 | 0.00104 |  |  | 2600 | 200592.9 | 200767.4 | 201403.4 | 201631.2 | 201826.2 | 203245 | 203853.2 | 204528.9 | 201849.1 | 216325.7 | 220742.1
MOX_50 | c3 | 2899700 | 4406950000000 |  |  | 2800 | 223980.2 | 224030.3 | 224661.3 | 224606 | 224781.2 | 226043.6 | 226739.8 | 227264.7 | 225070.7 | 247634.4 | 242448.3
MOX_50 | O | 174.084 | 519093.9 |  |  | 2950 | 242815.3 | 242709.1 | 243137.7 | 242757.7 | 242905.5 | 244025.5 | 244715.4 | 245061.7 | 243088.9 | 274419.7 | 258942.9
MOX_50 | E | 16608.1 | 174679000 |  |  | 3100 | 262861.1 | 262525.8 | 262547.1 | 261738.2 | 261847.5 | 262818.2 | 263427.4 | 263533.2 | 261623 | 304376.5 | 275620.9
MOX_62,5 | c1 | 71.672 | 2.28445 |  |  | 3300 | 291596.4 | 290812.5 | 289929.3 | 288377.7 | 288418.5 | 289203.4 | 289573.2 | 289255.4 | 287137.7 | 349695.3 | 298142.4
MOX_62,5 | c2 | 0.00556624 | 0.000990471
MOX_62,5 | c3 | 3732160 | 458947000000
MOX_62,5 | O | 403.226 | 183601.9
MOX_62,5 | E | 17830.9 | 36105300
MOX_75 | c1 | 68.6381 | 1.43896 | [7 empty] | ∆Hfit (J,mol-1)
MOX_75 | c2 | 0.00670365 | 0.000501423 |  |  |  | 0 | 0.125 | 0.25 | 0.375 | 0.5 | 0.625 | 0.75 | 0.875 | 1
MOX_75 | c3 | 2861430 | -- |  |  | T (K) | MOX_00 | MOX_12,5 | MOX_25 | MOX_37,5 | MOX_50 | MOX_62,5 | MOX_75 | MOX_87,5 | MOX_100 | Fink's UO2 | Fink's PuO2
MOX_75 | O | 342.126 | 0.21561 |  |  | 300 | 0 | 0 | 0 | 0 | 0 | 0 | 0 | 0 | 0 | 117.4405 | 122.78
MOX_75 | E | 17770.3 | -- |  |  | 400 | 7057.945 | 6748.457 | 7182.297 | 7126.967 | 7125.46 | 6800.89 | 6802.006 | 6838.436 | 6297.545 | 6931.341 | 7322.369
MOX_87,5 | c1 | 68.6712 | 2.41817 |  |  | 500 | 14455.58 | 14041.27 | 14534.07 | 14429.5 | 14426.64 | 14002.92 | 13944.12 | 14011.91 | 12802.18 | 14348.31 | 15266.18
MOX_87,5 | c2 | 0.00686307 | 0.00107 |  |  | 600 | 22061.59 | 21646.01 | 22023.35 | 21878.6 | 21875.51 | 21467.38 | 21326.49 | 21424.45 | 19521.48 | 22111.74 | 23652.04
MOX_87,5 | c3 | 2463110 | 34096600000 |  |  | 700 | 29816.82 | 29453.31 | 29636.28 | 29461.72 | 29459.96 | 29131.42 | 28904.58 | 29033.3 | 26460.22 | 30099.71 | 32334.23
MOX_87,5 | O | 334.54 | 19677.68272 |  |  | 800 | 37690.91 | 37405.66 | 37365.87 | 37172.54 | 37173.88 | 36962.65 | 36655.63 | 36816.66 | 33621.35 | 38247.82 | 41235.16
MOX_87,5 | E | 17888.5 | 1005190 |  |  | 900 | 45666.75 | 45470.2 | 45208.28 | 45007.56 | 45013.89 | 44942.76 | 44566.84 | 44762.24 | 41006.81 | 46519.1 | 50310.05
MOX_100 | c1 | 54.1257 | 2.22828 |  |  | 1000 | 53734.02 | 53626.91 | 53161.3 | 52964.78 | 52978.05 | 53060.67 | 52630.48 | 52862.66 | 48617.89 | 54891.01 | 59531.34
MOX_100 | c2 | 0.0114731 | 0.000720449 |  |  | 1100 | 61886.41 | 61863.35 | 61223.93 | 61043.23 | 61065.41 | 61309.42 | 60841.74 | 61113.27 | 56455.5 | 63349.48 | 68881.22
MOX_100 | c3 | 813.563 | 502.84059 |  |  | 1200 | 70120.4 | 70172.17 | 69396.44 | 69242.98 | 69276.01 | 69684.72 | 69197.67 | 69511.2 | 64520.27 | 71886.47 | 78347.65
MOX_100 | O | 24.9593 | 126361.4 |  |  | 1300 | 78435.12 | 78550.38 | 77680.77 | 77565.5 | 77611.22 | 78184.36 | 77696.89 | 78054.95 | 72812.68 | 80499.6 | 87922.24
MOX_100 | E | 282.195 | 10664.59725 |  |  | 1400 | 86832.7 | 86999.3 | 86081.13 | 86014.04 | 86074.1 | 86808.18 | 86339.5 | 86744.37 | 81333.06 | 89193.16 | 97598.93
[6 empty] | 1500 | 95318.86 | 95524.95 | 94604.5 | 94594.1 | 94669.88 | 95558.21 | 95127.28 | 95580.71 | 90081.69 | 97979.95 | 107373.3
[6 empty] | 1600 | 103903.6 | 104138.4 | 103261.1 | 103313.8 | 103406.3 | 104438.9 | 104063.9 | 104566.8 | 99058.78 | 106883.3 | 117241.9
[6 empty] | 1700 | 112601.5 | 112855.9 | 112064.3 | 112183.8 | 112293.5 | 113457.3 | 113154.9 | 113707.2 | 108264.5 | 115938.8 | 127202.2
[6 empty] | 1800 | 121432.2 | 121698.9 | 121030.9 | 121217.5 | 121344.4 | 122623.3 | 122408.2 | 123008.2 | 117698.9 | 125195.5 | 137252.3
[6 empty] | 2000 | 139593.3 | 139869 | 139534 | 139840.2 | 139999.2 | 141449.3 | 141442 | 142125.2 | 137254.5 | 144576.5 | 157615.4
[6 empty] | 2150 | 153772.2 | 154044.6 | 153998.9 | 154364.8 | 154543.4 | 156063.6 | 156227.5 | 156954.3 | 152522.2 | 160198.6 | 173113.5
[6 empty] | 2300 | 168560.6 | 168820.4 | 169057.4 | 169440.2 | 169632.4 | 171170.4 | 171503.6 | 172248.9 | 168305.4 | 177118.8 | 188801.9
[6 empty] | 2450 | 184083.8 | 184316.9 | 184790.1 | 185131.9 | 185330 | 186835.3 | 187321.3 | 188052 | 184604.2 | 195702.2 | 204678.7
[6 empty] | 2600 | 200467.2 | 200650.4 | 201272.5 | 201501.4 | 201696.4 | 203124.6 | 203731.8 | 204406.8 | 201418.7 | 216325.7 | 220742.1
[6 empty] | 2800 | 223854.4 | 223913.2 | 224530.5 | 224476.2 | 224651.3 | 225923.2 | 226618.4 | 227142.5 | 224640.4 | 247634.4 | 242448.3
[6 empty] | 2950 | 242689.6 | 242592 | 243006.8 | 242627.9 | 242775.6 | 243905.1 | 244594 | 244939.6 | 242658.5 | 274419.7 | 258942.9
[6 empty] | 3100 | 262735.4 | 262408.7 | 262416.2 | 261608.4 | 261717.7 | 262697.9 | 263306 | 263411.1 | 261192.6 | 304376.5 | 275620.9
[6 empty] | 3300 | 291470.6 | 290695.4 | 289798.4 | 288247.8 | 288288.7 | 289083.1 | 289451.8 | 289133.2 | 286707.4 | 349695.3 | 298142.4
∆Hcal (J,mol-1)
[6 empty] | T (K) | MOX_00 | MOX_12,5 | MOX_25 | MOX_37,5 | MOX_50 | MOX_62,5 | MOX_75 | MOX_87,5 | MOX_100 | Fink's UO2 | Fink's PuO2
[6 empty] | 300 | 0 | 0 | 0 | 0 | 0 | 0 | 0 | 0 | 0 | 117.4405 | 122.78
[6 empty] | 400 | 7613.698 | 7655.418 | 7653.911 | 7655.047 | 7690.744 | 7649.793 | 7609.158 | 7630.869 | 7642.796 | 6931.341 | 7322.369
[6 empty] | 500 | 15293.47 | 15317.11 | 15308.68 | 15326.99 | 15353.68 | 15289.96 | 15291.57 | 15317.23 | 15346.68 | 14348.31 | 15266.18
[6 empty] | 600 | 22999.5 | 23064.36 | 23035.16 | 23026.81 | 23075.65 | 23025.51 | 23019.53 | 23010.75 | 23033.73 | 22111.74 | 23652.04
[6 empty] | 700 | 30790.21 | 30840.31 | 30799.48 | 30817.85 | 30862.4 | 30833.82 | 30785.76 | 30800.86 | 30829.87 | 30099.71 | 32334.23
[6 empty] | 800 | 38607.76 | 38607.76 | 38607.76 | 38607.76 | 38607.76 | 38607.76 | 38607.76 | 38607.76 | 38607.76 | 38247.82 | 41235.16
[6 empty] | 900 | 46523.33 | 46531.62 | 46515.07 | 46524.6 | 46582.39 | 46540.18 | 46493.36 | 46779.98 | 46508.25 | 46519.1 | 50310.05
[6 empty] | 1000 | 54452.46 | 54534.17 | 54471.61 | 54467.29 | 54728.58 | 54490.45 | 54447.55 | 54457.41 | 54451.07 | 54891.01 | 59531.34
[6 empty] | 1100 | 62465.46 | 62506.46 | 62434.64 | 62494.07 | 62513.79 | 62482.59 | 62504.58 | 62480.35 | 62482.87 | 63349.48 | 68881.22
[6 empty] | 1200 | 70493.95 | 70594.54 | 70535.68 | 70583.84 | 70623.55 | 70631.72 | 70557.29 | 70560.92 | 70521.42 | 71886.47 | 78347.65
[6 empty] | 1300 | 78615.53 | 78715.53 | 78615.53 | 78715.53 | 78715.53 | 78715.53 | 78715.53 | 78615.53 | 78715.53 | 80499.6 | 87922.24
[6 empty] | 1400 | 86914.19 | 86890.52 | 86914.66 | 86940.1 | 86949.89 | 86899.49 | 84672.67 | 87009.72 | 86983.7 | 89193.16 | 97598.93
[6 empty] | 1500 | 95251.43 | 95217.67 | 95162.58 | 95272.98 | 95275.94 | 95364.76 | 94043.09 | 95296.99 | 95209.42 | 97979.95 | 107373.3
[6 empty] | 1600 | 103642 | 103617 | 103596.1 | 103717 | 103738.9 | 103689 | 102778.3 | 103809.6 | 103786.6 | 106883.3 | 117241.9
[6 empty] | 1700 | 112032.5 | 112179 | 112175.7 | 112063.3 | 112207 | 112192.7 | 112302.2 | 112221.1 | 112191.3 | 115938.8 | 127202.2
[6 empty] | 1800 | 120623.3 | 120723.3 | 120723.3 | 120748.3 | 120898.3 | 120873.3 | 120823.3 | 120923.3 | 120923.3 | 125195.5 | 137252.3
[6 empty] | 2000 | 138206.4 | 138306.4 | 138306.4 | 138431.4 | 138556.4 | 138556.4 | 138781.4 | 138956.4 | 138606.4 | 144576.5 | 157615.4
[6 empty] | 2150 | 152118.8 | 151918.8 | 151968.8 | 152018.8 | 152218.8 | 152818.8 | 153118.8 | 152918.8 | 152518.8 | 160198.6 | 173113.5
[6 empty] | 2300 | 166231.1 | 166431.1 | 167356.1 | 167106.1 | 167031.1 | 168181.1 | 168931.1 | 169556.1 | 170706.1 | 177118.8 | 188801.9
[6 empty] | 2450 | 181718.5 | 182818.5 | 183293.5 | 184793.5 | 185318.5 | 188168.5 | 190343.5 | 191768.5 | 192818.5 | 195702.2 | 204678.7
[6 empty] | 2600 | 202080.8 | 203905.9 | 205555.9 | 206880.9 | 207405.9 | 208530.9 | 209330.9 | 209805.9 | 210705.9 | 216325.7 | 220742.1
[6 empty] | 2800 | 229289 | 230339 | 231564 | 231264 | 231539 | 231964 | 231714 | 231939 | 232164 | 247634.4 | 242448.3
[6 empty] | 2950 | 247701.4 | 247876.4 | 247876.4 | 247626.4 | 247901.4 | 247976.4 | 247826.4 | 247751.4 | 248001.4 | 274419.7 | 258942.9
[6 empty] | 3100 | 264513.7 | 264788.7 | 264138.7 | 264413.7 | 263913.7 | 264013.7 | 263863.7 | 263613.7 | 263588.7 | 304376.5 | 275620.9
[6 empty] | 3300 | 286746.9 | 286671.9 | 287646.9 | 286171.9 | 286071.9 | 285796.9 | 285871.9 | 286396.9 | 285246.9 | 349695.3 | 298142.4
[7 empty] | 0 | 0.125 | 0.25 | 0.375 | 0.5 | 0.625 | 0.75 | 0.875 | 1
∆Hcal - ∆Hfit(J,mol-1)
[6 empty] | T (K) | MOX_00 | MOX_12,5 | MOX_25 | MOX_37,5 | MOX_50 | MOX_62,5 | MOX_75 | MOX_87,5 | MOX_100
[6 empty] | 300 | 0 | 0 | 0 | 0 | 0 | 0 | 0 | 0 | 0
[6 empty] | 400 | 5.55753 | 9.069608 | 4.716138 | 5.280799 | 5.65284 | 8.489029 | 8.071517 | 7.924331 | 13.45251
[6 empty] | 500 | 8.378894 | 12.75834 | 7.746077 | 8.974901 | 9.270398 | 12.87043 | 13.47458 | 13.05324 | 25.44503
[6 empty] | 600 | 9.379093 | 14.18349 | 10.11804 | 11.48213 | 12.00133 | 15.58134 | 16.93041 | 15.86302 | 35.12243
[6 empty] | 700 | 9.733899 | 13.87008 | 11.63203 | 13.5613 | 14.02438 | 17.02406 | 18.81173 | 17.6756 | 43.6965
[6 empty] | 800 | 9.168488 | 12.02099 | 12.4189 | 14.35222 | 14.33882 | 16.45116 | 19.5213 | 17.91106 | 49.86417
[6 empty] | 900 | 8.565756 | 10.61428 | 13.06792 | 15.17036 | 15.68494 | 15.97425 | 19.26528 | 20.17743 | 55.01449
[6 empty] | 1000 | 7.184314 | 9.072531 | 13.10314 | 15.0251 | 17.50534 | 14.2978 | 18.17072 | 15.9475 | 58.33174
[6 empty] | 1100 | 5.790504 | 6.431166 | 12.10704 | 14.50841 | 14.48384 | 11.73164 | 16.62846 | 13.67084 | 60.27373
[6 empty] | 1200 | 3.735507 | 4.223681 | 11.39244 | 13.40855 | 13.47533 | 9.470092 | 13.59618 | 10.49729 | 60.01148
[6 empty] | 1300 | 1.804104 | 1.651569 | 9.347616 | 11.50034 | 11.04314 | 5.311766 | 10.18641 | 5.605815 | 59.02858
[6 empty] | 1400 | 0.8148483 | -1.087795 | 8.335367 | 9.260598 | 8.757889 | 0.9130599 | -16.66825 | 2.653492 | 56.50641
[6 empty] | 1500 | -0.6743054 | -3.072803 | 5.580768 | 6.788741 | 6.060641 | -1.934577 | -10.84187 | -2.837234 | 51.2773
[6 empty] | 1600 | -2.616055 | -5.213525 | 3.350166 | 4.032094 | 3.325999 | -7.498999 | -12.85583 | -7.571827 | 47.27846
[6 empty] | 1700 | -5.689556 | -6.76917 | 1.11379 | -1.204706 | -0.8649366 | -12.64637 | -8.527718 | -14.86057 | 39.26801
[6 empty] | 1800 | -8.088798 | -9.756152 | -3.075728 | -4.69195 | -4.461176 | -17.49963 | -15.84876 | -20.8485 | 32.24388
[6 empty] | 2000 | -13.86821 | -15.62527 | -12.27526 | -14.08775 | -14.42744 | -28.92852 | -26.60531 | -31.68807 | 13.51976
[6 empty] | 2150 | -16.53456 | -21.25841 | -20.30108 | -23.46069 | -23.2461 | -32.44866 | -31.08749 | -40.35557 | -0.03433037
[6 empty] | 2300 | -23.29439 | -23.89296 | -17.01282 | -23.34117 | -26.0126 | -29.89246 | -25.72462 | -26.92784 | 24.00736
[6 empty] | 2450 | -23.6529 | -14.98415 | -14.96604 | -3.383766 | -0.1146221 | 13.33169 | 30.2221 | 37.16544 | 82.14336
[6 empty] | 2600 | 16.13683 | 32.55473 | 42.83367 | 53.79508 | 57.09495 | 54.06269 | 55.99055 | 53.99129 | 92.87205
[6 empty] | 2800 | 54.3464 | 64.25796 | 70.33566 | 67.87878 | 68.87689 | 60.40829 | 50.95679 | 47.96543 | 75.23653
[6 empty] | 2950 | 50.11835 | 52.8435 | 48.69603 | 49.98486 | 51.25742 | 40.71245 | 32.32361 | 28.11826 | 53.42874
[6 empty] | 3100 | 17.78396 | 23.80002 | 17.22497 | 28.05341 | 21.96092 | 13.15866 | 5.577313 | 2.026885 | 23.96149
[6 empty] | 3300 | -47.23746 | -40.23543 | -21.51497 | -20.75953 | -22.16814 | -32.86165 | -35.799 | -27.36322 | -14.60473

## Feuil2
Calcul des erreurs à 50% de Pu
300k
[9 empty] | vm | H | Exp | Comp | Cp
|  |  | Volume molaire (m3.mol-1) |  |  |  |  | bloc 1 | 2.41389e-05 | -3973900 | 2.88002e-05 | 4.7628e-06 | 75.5303
| 300 | 800 | 1300 | 1800 | 2300 | 2800 | 3300 | bloc 2 | 2.41394e-05 | -3973830 | 2.93478e-05 | 4.81973e-06 | 75.4804
bloc 1 | 2.41389e-05 | 2.45179e-05 | 2.49518e-05 | 2.54645e-05 | 2.61228e-05 | 2.7017e-05 | 2.77431e-05 | bloc 3 | 2.41391e-05 | -3973900 | 2.94895e-05 | 4.80507e-06 | 75.3177
bloc 2 | 2.41394e-05 | 2.45211e-05 | 2.4955e-05 | 2.54727e-05 | 2.61348e-05 | 2.70194e-05 | 2.77477e-05 | bloc 4 | 2.41389e-05 | -3973900 | 2.72237e-05 | 4.79068e-06 | 75.3073
bloc 3 | 2.41391e-05 | 2.45194e-05 | 2.49565e-05 | 2.54653e-05 | 2.61313e-05 | 2.7015e-05 | 2.77862e-05 | bloc 5 | 2.41386e-05 | -3973900 | 2.73555e-05 | 4.7473e-06 | 74.5462
bloc 4 | 2.41389e-05 | 2.45192e-05 | 2.4953e-05 | 2.54639e-05 | 2.61141e-05 | 2.70236e-05 | 2.77998e-05 | bloc 6 | 2.4139e-05 | -3973900 | 3.3118e-05 | 4.86022e-06 | 78.383
bloc 5 | 2.41386e-05 | 2.452e-05 | 2.49537e-05 | 2.547e-05 | 2.60739e-05 | 2.7006e-05 | 2.77673e-05 | bloc 7 | 2.41386e-05 | -3973900 | 2.87395e-05 | 4.78457e-06 | 76.4052
bloc 6 | 2.4139e-05 | 2.45199e-05 | 2.4953e-05 | 2.54651e-05 | 2.60838e-05 | 2.70117e-05 | 2.77591e-05 | bloc 8 | 2.4139e-05 | -3973900 | 3.0341e-05 | 4.80423e-06 | 74.8784
bloc 7 | 2.41386e-05 | 2.45191e-05 | 2.49515e-05 | 2.54594e-05 | 2.60954e-05 | 2.70202e-05 | 2.77464e-05
bloc 8 | 2.4139e-05 | 2.45201e-05 | 2.49566e-05 | 2.54672e-05 | 2.61255e-05 | 2.70168e-05 | 2.77677e-05
Moyenne | 2.41389375e-05 | 2.45195875e-05 | 2.49538875e-05 | 2.54660125e-05 | 2.61102e-05 | 2.70162125e-05 | 2.77646625e-05 |  |  | 800k
Ecartype | 2.615203e-10 | 9.326422e-10 | 1.967186e-09 | 4.032878e-09 | 2.296619e-08 | 5.447526e-09 | 2.011332e-08 |  | vm | H | Exp | Comp | Cp
erreur | 2.311535e-10 | 8.24347e-10 | 1.738763e-09 | 3.564594e-09 | 2.029943e-08 | 4.814978e-09 | 1.777783e-08 | bloc 1 | 2.45179e-05 | -3954000 | 3.34138e-05 | 5.36322e-06 | 79.8768
[8 empty] | bloc 2 | 2.45211e-05 | -3953870 | 3.39997e-05 | 5.4071e-06 | 79.6468
a (A) | 5.433243 | 5.461653 | 5.493711 | 5.531039 | 5.577289 | 5.641066 | 5.692685 | bloc 3 | 2.45194e-05 | -3953970 | 3.1714e-05 | 5.33598e-06 | 76.6564
[8 empty] | bloc 4 | 2.45192e-05 | -3953950 | 3.10297e-05 | 5.39348e-06 | 75.151
| 7.035871e-09 | [6 empty] | bloc 5 | 2.452e-05 | -3953950 | 3.23645e-05 | 5.3296e-06 | 77.9765
[8 empty] | bloc 6 | 2.45199e-05 | -3953930 | 3.5929e-05 | 5.45823e-06 | 82.8973
|  |  | H (J,mol-1) |  |  |  |  | bloc 7 | 2.45191e-05 | -3954000 | 3.17925e-05 | 5.29912e-06 | 78.7542
| 300 | 800 | 1300 | 1800 | 2300 | 2800 | 3300 | bloc 8 | 2.45201e-05 | -3953970 | 3.44625e-05 | 5.44753e-06 | 78.3369
bloc 1 | -3973900 | -3954000 | -3932630 | -3909180 | -3880950 | -3836350 | -3800370
bloc 2 | -3973830 | -3953870 | -3932570 | -3908950 | -3880330 | -3835550 | -3801020
bloc 3 | -3973900 | -3953970 | -3932500 | -3909150 | -3880700 | -3835720 | -3799180 |  |  | 1300k
bloc 4 | -3973900 | -3953950 | -3932570 | -3909150 | -3881370 | -3835350 | -3799500 |  | vm | H | Exp | Comp | Cp
bloc 5 | -3973900 | -3953950 | -3932600 | -3909100 | -3882930 | -3836300 | -3799780 | bloc 1 | 2.49518e-05 | -3932630 | 4.0598e-05 | 6.23767e-06 | 87.1375
bloc 6 | -3973900 | -3953930 | -3932630 | -3909220 | -3882550 | -3836580 | -3799700 | bloc 2 | 2.4955e-05 | -3932570 | 3.86658e-05 | 6.25957e-06 | 82.5244
bloc 7 | -3973900 | -3954000 | -3932700 | -3909430 | -3882250 | -3836130 | -3800730 | bloc 3 | 2.49565e-05 | -3932500 | 3.66928e-05 | 6.23835e-06 | 79.4439
bloc 8 | -3973900 | -3953970 | -3932570 | -3909150 | -3880820 | -3836520 | -3799500 | bloc 4 | 2.4953e-05 | -3932570 | 3.544e-05 | 6.1465e-06 | 78.529
Moyenne | -3973891.25 | -3953955 | -3932596.25 | -3909166.25 | -3881487.5 | -3836062.5 | -3799972.5 | bloc 5 | 2.49537e-05 | -3932600 | 3.80827e-05 | 6.26565e-06 | 81.7721
Ecartype | 24.74874 | 42.08834 | 59.02481 | 133.4099 | 963.5759 | 464.1967 | 656.2828 | bloc 6 | 2.4953e-05 | -3932630 | 3.76448e-05 | 6.2807e-06 | 80.5238
erreur | 21.875 | 37.20119 | 52.17106 | 117.9188 | 851.6888 | 410.2958 | 580.0775 | bloc 7 | 2.49515e-05 | -3932700 | 3.69655e-05 | 6.12642e-06 | 82.7773
[8 empty] | bloc 8 | 2.49566e-05 | -3932570 | 3.52305e-05 | 6.11847e-06 | 80.2787
H-H300 | 0 | 19936.25 | 41295 | 64725 | 92403.75 | 137828.75 | 173918.75
erreur | 43.75 | 74.40238 | 104.3421 | 235.8377 | 1703.378 | 820.5916 | 1160.155 |  |  | 1800k
[9 empty] | vm | H | Exp | Comp | Cp
[8 empty] | bloc 1 | 2.54645e-05 | -3909180 | 4.61147e-05 | 7.32755e-06 | 92.1112
[8 empty] | bloc 2 | 2.54727e-05 | -3908950 | 4.14367e-05 | 7.30128e-06 | 83.3528
[8 empty] | bloc 3 | 2.54653e-05 | -3909150 | 4.31507e-05 | 7.44132e-06 | 82.4955
|  |  | Exp(k-1) |  |  |  |  | bloc 4 | 2.54639e-05 | -3909150 | 3.95928e-05 | 7.12672e-06 | 82.1029
| 300 | 800 | 1300 | 1800 | 2300 | 2800 | 3300 | bloc 5 | 2.547e-05 | -3909100 | 4.30985e-05 | 7.2539e-06 | 87.038
bloc 1 | 2.88002e-05 | 3.34138e-05 | 4.0598e-05 | 4.61147e-05 | 5.28547e-05 | 5.34865e-05 | 5.01473e-05 | bloc 6 | 2.54651e-05 | -3909220 | 4.58355e-05 | 7.52142e-06 | 86.9511
bloc 2 | 2.93478e-05 | 3.39997e-05 | 3.86658e-05 | 4.14367e-05 | 5.78418e-05 | 5.4387e-05 | 5.42413e-05 | bloc 7 | 2.54594e-05 | -3909430 | 4.88963e-05 | 7.71382e-06 | 88.8494
bloc 3 | 2.94895e-05 | 3.1714e-05 | 3.66928e-05 | 4.31507e-05 | 6.27527e-05 | 4.21077e-05 | 6.64272e-05 | bloc 8 | 2.54672e-05 | -3909150 | 4.04288e-05 | 7.29672e-06 | 83.4419
bloc 4 | 2.72237e-05 | 3.10297e-05 | 3.544e-05 | 3.95928e-05 | 5.0573e-05 | 4.60855e-05 | 5.90627e-05
bloc 5 | 2.73555e-05 | 3.23645e-05 | 3.80827e-05 | 4.30985e-05 | 5.33857e-05 | 4.46938e-05 | 6.61042e-05 |  |  | 2300k
bloc 6 | 3.3118e-05 | 3.5929e-05 | 3.76448e-05 | 4.58355e-05 | 5.87872e-05 | 4.76525e-05 | 5.20028e-05 |  | vm | H | Exp | Comp | Cp
bloc 7 | 2.87395e-05 | 3.17925e-05 | 3.69655e-05 | 4.88963e-05 | 4.81308e-05 | 4.45397e-05 | 4.97715e-05 | bloc 1 | 2.61228e-05 | -3880950 | 5.28547e-05 | 8.83795e-06 | 95.9581
bloc 8 | 3.0341e-05 | 3.44625e-05 | 3.52305e-05 | 4.04288e-05 | 6.81313e-05 | 4.22603e-05 | 4.79585e-05 | bloc 2 | 2.61348e-05 | -3880330 | 5.78418e-05 | 9.20432e-06 | 101.101
Moyenne | 2.93019e-05 | 3.30882125e-05 | 3.74150125e-05 | 4.356925e-05 | 5.655715e-05 | 4.6901625e-05 | 5.57144375e-05 | bloc 3 | 2.61313e-05 | -3880700 | 6.27527e-05 | 6.7063e-06 | 103.371
Ecartype | 1.865286e-06 | 1.657197e-06 | 1.75625e-06 | 3.176067e-06 | 6.649908e-06 | 4.71469e-06 | 7.332255e-06 | bloc 4 | 2.61141e-05 | -3881370 | 5.0573e-05 | 8.97225e-06 | 92.5299
erreur | 1.648695e-06 | 1.464769e-06 | 1.552321e-06 | 2.807273e-06 | 5.877743e-06 | 4.167236e-06 | 6.480859e-06 | bloc 5 | 2.60739e-05 | -3882930 | 5.33857e-05 | 8.93542e-06 | 95.1129
[8 empty] | bloc 6 | 2.60838e-05 | -3882550 | 5.87872e-05 | 9.20345e-06 | 102.668
| 3.428414e-06 | [6 empty] | bloc 7 | 2.60954e-05 | -3882250 | 4.81308e-05 | 8.60607e-06 | 90.8538
[8 empty] | bloc 8 | 2.61255e-05 | -3880820 | 6.81313e-05 | 9.59163e-06 | 116.708
|  |  | Cp (J,mol-1,K-1) | [6 empty] | 2800k
| 300 | 800 | 1300 | 1800 | 2300 | 2800 | 3300 |  | vm | H | Exp | Comp | Cp
bloc 1 | 75.5303 | 79.8768 | 87.1375 | 92.1112 | 95.9581 | 105.837 | 99.6189 | bloc 1 | 2.7017e-05 | -3836350 | 5.34865e-05 | 1.1164e-06 | 105.837
bloc 2 | 75.4804 | 79.6468 | 82.5244 | 83.3528 | 101.101 | 113.315 | 102.198 | bloc 2 | 2.70194e-05 | -3835550 | 5.4387e-05 | 1.0684e-06 | 113.315
bloc 3 | 75.3177 | 76.6564 | 79.4439 | 82.4955 | 103.371 | 99.5431 | 113.675 | bloc 3 | 2.7015e-05 | -3835720 | 4.21077e-05 | 5.40822e-06 | 99.5431
bloc 4 | 75.3073 | 75.151 | 78.529 | 82.1029 | 92.5299 | 107.073 | 113.273 | bloc 4 | 2.70236e-05 | -3835350 | 4.60855e-05 | 2.49315e-06 | 107.073
bloc 5 | 74.5462 | 77.9765 | 81.7721 | 87.038 | 95.1129 | 96.9844 | 112.759 | bloc 5 | 2.7006e-05 | -3836300 | 4.46938e-05 | 2.52487e-06 | 96.9844
bloc 6 | 78.383 | 82.8973 | 80.5238 | 86.9511 | 102.668 | 110.871 | 105.164 | bloc 6 | 2.70117e-05 | -3836580 | 4.76525e-05 | 3.72333e-06 | 110.871
bloc 7 | 76.4052 | 78.7542 | 82.7773 | 88.8494 | 90.8538 | 96.2435 | 100.588 | bloc 7 | 2.70202e-05 | -3836130 | 4.45397e-05 | 6.91095e-06 | 96.2435
bloc 8 | 74.8784 | 78.3369 | 80.2787 | 83.4419 | 116.708 | 97.3806 | 105.961 | bloc 8 | 2.70168e-05 | -3836520 | 4.22603e-05 | 5.22275e-06 | 97.3806
Moyenne | 75.7310625 | 78.6619875 | 81.6233375 | 85.79285 | 99.7878375 | 103.40595 | 106.6546125
Ecartype | 1.199509 | 2.308896 | 2.670301 | 3.548139 | 8.264963 | 6.729858 | 5.845901 |  |  | 3300k
erreur | 1.060226 | 2.040795 | 2.360235 | 3.136142 | 7.305264 | 5.948411 | 5.167095 |  | vm | H | Exp | Comp | Cp
[8 empty] | bloc 1 | 2.77431e-05 | -3800370 | 5.01473e-05 | 1.22892e-06 | 99.6189
[8 empty] | bloc 2 | 2.77477e-05 | -3801020 | 5.42413e-05 | 1.38453e-06 | 102.198
| 3.859738 | [6 empty] | bloc 3 | 2.77862e-05 | -3799180 | 6.64272e-05 | 1.47488e-06 | 113.675
[8 empty] | bloc 4 | 2.77998e-05 | -3799500 | 5.90627e-05 | 1.32135e-06 | 113.273
[8 empty] | bloc 5 | 2.77673e-05 | -3799780 | 6.61042e-05 | 1.43653e-06 | 112.759
[8 empty] | bloc 6 | 2.77591e-05 | -3799700 | 5.20028e-05 | 1.26052e-06 | 105.164
[8 empty] | bloc 7 | 2.77464e-05 | -3800730 | 4.97715e-05 | 1.25937e-06 | 100.588
[8 empty] | bloc 8 | 2.77677e-05 | -3799500 | 4.79585e-05 | 1.19522e-06 | 105.961
Coef Comp (Mpa-1)
| 300 | 800 | 1300 | 1800 | 2300 | 2800 | 3300
bloc 1 | 4.7628e-06 | 5.36322e-06 | 6.23767e-06 | 7.32755e-06 | 8.83795e-06 | 1.1164e-06 | 1.22892e-06
bloc 2 | 4.81973e-06 | 5.4071e-06 | 6.25957e-06 | 7.30128e-06 | 9.20432e-06 | 1.0684e-06 | 1.38453e-06
bloc 3 | 4.80507e-06 | 5.33598e-06 | 6.23835e-06 | 7.44132e-06 | 6.7063e-06 | 5.40822e-06 | 1.47488e-06
bloc 4 | 4.79068e-06 | 5.39348e-06 | 6.1465e-06 | 7.12672e-06 | 8.97225e-06 | 2.49315e-06 | 1.32135e-06
bloc 5 | 4.7473e-06 | 5.3296e-06 | 6.26565e-06 | 7.2539e-06 | 8.93542e-06 | 2.52487e-06 | 1.43653e-06
bloc 6 | 4.86022e-06 | 5.45823e-06 | 6.2807e-06 | 7.52142e-06 | 9.20345e-06 | 3.72333e-06 | 1.26052e-06
bloc 7 | 4.78457e-06 | 5.29912e-06 | 6.12642e-06 | 7.71382e-06 | 8.60607e-06 | 6.91095e-06 | 1.25937e-06
bloc 8 | 4.80423e-06 | 5.44753e-06 | 6.11847e-06 | 7.29672e-06 | 9.59163e-06 | 5.22275e-06 | 1.19522e-06
Moyenne | 4.796825e-06 | 5.3792825e-06 | 6.20916625e-06 | 7.37284125e-06 | 8.75717375e-06 | 3.55850875e-06 | 1.320165e-06
Ecartype | 3.477427e-08 | 5.718803e-08 | 6.709481e-08 | 1.815493e-07 | 8.790327e-07 | 2.132239e-06 | 1.01989e-07
erreur | 3.073641e-08 | 5.054756e-08 | 5.930399e-08 | 1.604684e-07 | 7.769625e-07 | 1.884651e-06 | 9.014637e-08
Bulk Modulus (Gpa) | 208471.2 | 185898.4 | 161052.2 | 135632.9 | 114192.1 | 281016.6 | 757481.1
erreur | 3.07364e-08 | 5.0548e-08 | 5.9304e-08 | 1.6047e-07 | 7.7696e-07 | 1.8847e-06 | 9.0146e-08
| 3.07364e-08 | 5.0548e-08 | 5.9304e-08 | 1.6047e-07 | 7.7696e-07 | 1.8847e-06 | 9.0146e-08
4.361235e-07

## Feuil3
| Vigier | Theorical MC
0 | 27.38462 | 24.77498
1 | 44.41026 | 40.29716
2 | 23.17949 | 26.1178
3 | 5.128205 | 7.865595
4 |  | 0.9444669
| 100.1026 | 100

## Feuil4
New Calcul Ees erreurs à 50% Ee Pu
300k
|  |  | Volume molaire (m3,mol-1) | [5 empty] | vm | H | Exp | Comp | Cp
| 300 | 800 | 1300 | 1800 | 2300 | 2800 | 3300 | bloc 1 | 8.0463e-06 | -1327126.801 | 2.826932263e-05 | 4.7793e-12 | 24.91976408
bloc 1 | 8.0463e-06 | 8.1728e-06 | 8.3174e-06 | 8.4886e-06 | 8.7036e-06 | 9.0045e-06 | 9.248e-06 | bloc 2 | 8.0464e-06 | -1327122.273 | 2.954049157e-05 | 4.8074e-12 | 25.70784873
bloc 2 | 8.0464e-06 | 8.1733e-06 | 8.3181e-06 | 8.4895e-06 | 8.7103e-06 | 9.0067e-06 | 9.2502e-06 | bloc 3 | 8.0463e-06 | -1327124.333 | 2.999201251e-05 | 4.7871e-12 | 25.36163837
bloc 3 | 8.0463e-06 | 8.1731e-06 | 8.3185e-06 | 8.4894e-06 | 8.7089e-06 | 9.0066e-06 | 9.2556e-06 | bloc 4 | 8.0463e-06 | -1327126.414 | 2.715983394e-05 | 4.7809e-12 | 25.36163837
bloc 4 | 8.0463e-06 | 8.173e-06 | 8.3176e-06 | 8.4884e-06 | 8.7059e-06 | 9.0061e-06 | 9.2637e-06 | bloc 5 | 8.0463e-06 | -1327127.808 | 2.858716061e-05 | 4.7712e-12 | 25.21556467
bloc 5 | 8.0463e-06 | 8.1733e-06 | 8.3182e-06 | 8.4896e-06 | 8.6944e-06 | 9.0058e-06 | 9.2528e-06 | bloc 6 | 8.0463e-06 | -1327125.017 | 3.114444809e-05 | 4.837e-12 | 25.87783145
bloc 6 | 8.0463e-06 | 8.1732e-06 | 8.3177e-06 | 8.4891e-06 | 8.6945e-06 | 9.0044e-06 | 9.2534e-06 | bloc 7 | 8.0462e-06 | -1327129.741 | 2.991523319e-05 | 4.7826e-12 | 25.51426619
bloc 7 | 8.0462e-06 | 8.1732e-06 | 8.317e-06 | 8.4878e-06 | 8.6964e-06 | 9.0042e-06 | 9.2473e-06 | bloc 8 | 8.0463e-06 | -1327127.579 | 3.028476298e-05 | 4.8039e-12 | 25.21832485
bloc 8 | 8.0463e-06 | 8.1733e-06 | 8.3182e-06 | 8.4878e-06 | 8.7049e-06 | 9.0082e-06 | 9.2582e-06
Moyenne | 2.41389e-05 | 2.451945e-05 | 2.5466325e-05 | 2.5466325e-05 | 2.61070875e-05 | 2.70174375e-05 | 2.776095e-05
Ecartype | 1.603567e-10 | 5.318432e-10 | 2.203082e-09 | 2.203082e-09 | 1.920933e-08 | 4.16754e-09 | 1.644888e-08
erreur | 1.417367e-10 | 4.700874e-10 | 1.947268e-09 | 1.947268e-09 | 1.697881e-08 | 3.68362e-09 | 1.453889e-08
a (A) | 5.43324 | 5.461643 | 5.531061 | 5.531061 | 5.577067 | 5.641152 | 5.692432 |  |  | 800k
erreur | 1.063414e-05 | 3.490357e-05 | 0.0001409765 | 0.0001409765 | 0.00120902 | 0.0002563759 | 0.000993742 |  | vm | H | Exp | Comp | Cp
[8 empty] | bloc 1 | 8.1728e-06 | -1324654.323 | 3.451687917e-05 | 5.397e-12 | 26.69124548
[8 empty] | bloc 2 | 8.1733e-06 | -1324637.985 | 3.434407576e-05 | 5.405e-12 | 26.70300924
[8 empty] | bloc 3 | 8.1731e-06 | -1324649.016 | 3.265609929e-05 | 5.3609e-12 | 26.08352261
|  |  | H (J,mol-1) |  |  |  |  | bloc 4 | 8.173e-06 | -1324645.64 | 3.207907371e-05 | 5.402e-12 | 25.65689829
| 300 | 800 | 1300 | 1800 | 2300 | 2800 | 3300 | bloc 5 | 8.1733e-06 | -1324644.786 | 3.188868557e-05 | 5.3316e-12 | 25.91658576
bloc 1 | -1327126.801 | -1324654.323 | -1321693.205 | -1318011.339 | -1312924.719 | -1302089.803 | -1294280.853 | bloc 6 | 8.1732e-06 | -1324646.772 | 3.45387675e-05 | 5.4251e-12 | 26.84936752
bloc 2 | -1327122.273 | -1324637.985 | -1321680.912 | -1318005.008 | -1312631.974 | -1301767.492 | -1294273.261 | bloc 7 | 8.1732e-06 | -1324653.455 | 3.113290482e-05 | 5.3071e-12 | 25.72789793
bloc 3 | -1327124.333 | -1324649.016 | -1321667.79 | -1318003.247 | -1312751.106 | -1301899.098 | -1294153.254 | bloc 8 | 8.1733e-06 | -1324641.841 | 3.332984543e-05 | 5.4039e-12 | 25.94585761
bloc 4 | -1327126.414 | -1324645.64 | -1321690.615 | -1318015.197 | -1312883.218 | -1301723.59 | -1293958.604
bloc 5 | -1327127.808 | -1324644.786 | -1321670.909 | -1318003.267 | -1313327.588 | -1301925.253 | -1294226.069
bloc 6 | -1327125.017 | -1324646.772 | -1321684.447 | -1318013.827 | -1313325.277 | -1302098.702 | -1294059.662
bloc 7 | -1327129.741 | -1324653.455 | -1321718.553 | -1318062.185 | -1313276.526 | -1302086.18 | -1294359.932
bloc 8 | -1327127.579 | -1324641.841 | -1321680.56 | -1318053.1 | -1312905.598 | -1301888.427 | -1293920.87 |  |  | 1300k
Moyenne | -3981378.7 | -3973940.2 | -3954062.7 | -3954062.7 | -3939009.8 | -3905804.5 | -3882462.2 |  | vm | H | Exp | Comp | Cp
Ecartype | 2.321414 | 5.522051 | 23.26973 | 23.26973 | 271.2694 | 146.3477 | 160.0652 | bloc 1 | 8.3174e-06 | -1321693.205 | 3.838102484e-05 | 6.1999e-12 | 27.78281261
erreur | 2.05186 | 4.88085 | 20.56773 | 20.56773 | 239.7705 | 129.3543 | 141.479 | bloc 2 | 8.3181e-06 | -1321680.912 | 3.761494376e-05 | 6.2202e-12 | 27.31157118
[8 empty] | bloc 3 | 8.3185e-06 | -1321667.79 | 3.769293419e-05 | 6.2558e-12 | 26.9011314
H-H300 | 0 | 7438.556 | 27316.05 | 27316.05 | 42368.985 | 75574.28 | 98916.55 | bloc 4 | 8.3176e-06 | -1321690.615 | 3.632006664e-05 | 6.1419e-12 | 26.66478829
erreur | 4.103719 | 6.93271 | 22.61959 | 22.61959 | 241.8224 | 131.4062 | 143.5309 | bloc 5 | 8.3182e-06 | -1321670.909 | 3.914211933e-05 | 6.2599e-12 | 27.52889121
[8 empty] | bloc 6 | 8.3177e-06 | -1321684.447 | 3.759485908e-05 | 6.2211e-12 | 27.2626836
[8 empty] | bloc 7 | 8.317e-06 | -1321718.553 | 3.618278522e-05 | 6.1132e-12 | 26.91556882
[8 empty] | bloc 8 | 8.3182e-06 | -1321680.56 | 3.671075999e-05 | 6.1803e-12 | 26.89013429
Exp(k-1)
| 300 | 800 | 1300 | 1800 | 2300 | 2800 | 3300
bloc 1 | 2.826932263e-05 | 3.451687917e-05 | 3.838102484e-05 | 4.764916032e-05 | 5.428994687e-05 | 5.406620857e-05 | 5.177848942e-05
bloc 2 | 2.954049157e-05 | 3.434407576e-05 | 3.761494376e-05 | 4.38839544e-05 | 6.129111628e-05 | 5.645368666e-05 | 5.748352512e-05 |  |  | 1800k
bloc 3 | 2.999201251e-05 | 3.265609929e-05 | 3.769293419e-05 | 4.334789526e-05 | 6.093009513e-05 | 4.326678325e-05 | 7.067116705e-05 |  | vm | H | Exp | Comp | Cp
bloc 4 | 2.715983394e-05 | 3.207907371e-05 | 3.632006664e-05 | 4.381678061e-05 | 5.322316817e-05 | 4.354788907e-05 | 6.072730463e-05 | bloc 1 | 8.4886e-06 | -1318011.339 | 4.764916032e-05 | 7.5253e-12 | 30.38221669 | 24.91976408 | 26.69124548 | 27.78281261 | 30.38221669 | 32.54493152 | 36.16303523 | 32.63907942
bloc 5 | 2.858716061e-05 | 3.188868557e-05 | 3.914211933e-05 | 4.230485412e-05 | 5.355340728e-05 | 4.669429089e-05 | 5.979835105e-05 | bloc 2 | 8.4895e-06 | -1318005.008 | 4.38839544e-05 | 7.3563e-12 | 28.87690072 | 25.70784873 | 26.70300924 | 27.31157118 | 28.87690072 | 34.38559226 | 37.60871628 | 38.03023936
bloc 6 | 3.114444809e-05 | 3.45387675e-05 | 3.759485908e-05 | 4.62371601e-05 | 5.689420432e-05 | 5.187312556e-05 | 5.345484024e-05 | bloc 3 | 8.4894e-06 | -1318003.247 | 4.334789526e-05 | 7.3933e-12 | 27.83451504 | 25.36163837 | 26.08352261 | 26.9011314 | 27.83451504 | 34.40173196 | 33.34822236 | 41.14743805
bloc 7 | 2.991523319e-05 | 3.113290482e-05 | 3.618278522e-05 | 4.771775244e-05 | 5.328455507e-05 | 4.417886697e-05 | 5.132166959e-05 | bloc 4 | 8.4884e-06 | -1318015.197 | 4.381678061e-05 | 7.3154e-12 | 28.95048624 | 25.36163837 | 25.65689829 | 26.66478829 | 28.95048624 | 31.66761673 | 36.16726368 | 35.85654839
bloc 8 | 3.028476298e-05 | 3.332984543e-05 | 3.671075999e-05 | 3.995599721e-05 | 6.273746452e-05 | 4.945345248e-05 | 5.162107336e-05 | bloc 5 | 8.4896e-06 | -1318003.267 | 4.230485412e-05 | 7.2225e-12 | 28.61124598 | 25.21556467 | 25.91658576 | 27.52889121 | 28.61124598 | 32.12928596 | 33.46652543 | 38.41454662
Moyenne | 2.936165819e-05 | 3.306079e-05 | 4.436419e-05 | 4.436419e-05 | 5.702549e-05 | 4.869179e-05 | 5.710705e-05 | bloc 6 | 8.4891e-06 | -1318013.827 | 4.62371601e-05 | 7.4856e-12 | 29.70268561 | 25.87783145 | 26.84936752 | 27.2626836 | 29.70268561 | 33.08620383 | 37.46745921 | 35.27835526
Ecartype | 1.276564e-06 | 1.32244e-06 | 2.69342e-06 | 2.69342e-06 | 4.036905e-06 | 5.072043e-06 | 6.652337e-06 | bloc 7 | 8.4878e-06 | -1318062.185 | 4.771775244e-05 | 7.6399e-12 | 29.45784341 | 25.51426619 | 25.72789793 | 26.91556882 | 29.45784341 | 31.74367875 | 31.86807091 | 35.14120824
erreur | 1.128334e-06 | 1.168883e-06 | 2.38067e-06 | 2.38067e-06 | 3.568153e-06 | 4.483095e-06 | 5.879891e-06 | bloc 8 | 8.4878e-06 | -1318053.1 | 3.995599721e-05 | 7.1966e-12 | 27.57514754 | 25.21832485 | 25.94585761 | 26.89013429 | 27.57514754 | 36.44379808 | 37.65876746 | 35.42932003
Cp (J,mol-1,K-1)
| 300 | 800 | 1300 | 1800 | 2300 | 2800 | 3300 |  |  | 2300k
bloc 1 | 24.91976408 | 26.69124548 | 27.78281261 | 30.38221669 | 32.54493152 | 36.16303523 | 32.63907942 |  | vm | H | Exp | Comp | Cp
bloc 2 | 25.70784873 | 26.70300924 | 27.31157118 | 28.87690072 | 34.38559226 | 37.60871628 | 38.03023936 | bloc 1 | 8.7036e-06 | -1312924.719 | 5.428994687e-05 | 8.9652e-12 | 32.54493152 | 74.75929224 | 80.07373644 | 83.34843783 | 91.14665007 | 97.63479456 | 108.4891 | 97.91723826
bloc 3 | 25.36163837 | 26.08352261 | 26.9011314 | 27.83451504 | 34.40173196 | 33.34822236 | 41.14743805 | bloc 2 | 8.7103e-06 | -1312631.974 | 6.129111628e-05 | 9.4744e-12 | 34.38559226 | 77.12354619 | 80.10902772 | 81.93471354 | 86.63070216 | 103.1568 | 112.8261 | 114.0907
bloc 4 | 25.36163837 | 25.65689829 | 26.66478829 | 28.95048624 | 31.66761673 | 36.16726368 | 35.85654839 | bloc 3 | 8.7089e-06 | -1312751.106 | 6.093009513e-05 | 9.5226e-12 | 34.40173196 | 76.08491511 | 78.25056783 | 80.7033942 | 83.50354512 | 103.2052 | 100.0447 | 123.4423
bloc 5 | 25.21556467 | 25.91658576 | 27.52889121 | 28.61124598 | 32.12928596 | 33.46652543 | 38.41454662 | bloc 4 | 8.7059e-06 | -1312883.218 | 5.322316817e-05 | 9.1593e-12 | 31.66761673 | 76.08491511 | 76.97069487 | 79.99436487 | 86.85145872 | 95.00285019 | 108.5018 | 107.5696
bloc 6 | 25.87783145 | 26.84936752 | 27.2626836 | 29.70268561 | 33.08620383 | 37.46745921 | 35.27835526 | bloc 5 | 8.6944e-06 | -1313327.588 | 5.355340728e-05 | 8.9419e-12 | 32.12928596 | 75.64669401 | 77.74975728 | 82.58667363 | 85.83373794 | 96.38785788 | 100.3996 | 115.2436
bloc 7 | 25.51426619 | 25.72789793 | 26.91556882 | 29.45784341 | 31.74367875 | 31.86807091 | 35.14120824 | bloc 6 | 8.6945e-06 | -1313325.277 | 5.689420432e-05 | 9.1931e-12 | 33.08620383 | 77.63349435 | 80.54810256 | 81.7880508 | 89.10805683 | 99.25861149 | 112.4024 | 105.8351
bloc 8 | 25.21832485 | 25.94585761 | 26.89013429 | 27.57514754 | 36.44379808 | 37.65876746 | 35.42932003 | bloc 7 | 8.6964e-06 | -1313276.526 | 5.328455507e-05 | 9.0359e-12 | 31.74367875 | 76.54279857 | 77.18369379 | 80.74670646 | 88.37353023 | 95.23103625 | 95.60421273 | 105.4236
Moyenne | 76.19133 | 78.59039 | 81.47159 | 86.77164 | 99.90106 | 106.4055 | 109.4763 | bloc 8 | 8.7049e-06 | -1312905.598 | 6.273746452e-05 | 9.3493e-12 | 36.44379808 | 75.65497455 | 77.83757283 | 80.67040287 | 82.72544262 | 109.3314 | 112.9763 | 106.288
Ecartype | 0.3015853 | 0.476933 | 0.935403 | 0.935403 | 1.662572 | 2.261821 | 2.602502
erreur | 0.2665662 | 0.4215532 | 0.8267872 | 0.8267872 | 1.46952 | 1.999187 | 2.300309 | [6 empty] | 76.19133 | 78.59039 | 81.47159 | 86.77164 | 99.90106 | 106.4055 | 109.4763
[14 empty] | 0.9047558 | 1.430799 | 1.13517 | 2.806209 | 4.987715 | 6.785464 | 7.807507
[14 empty] | 0.7996987 | 1.26466 | 1.003358 | 2.480362 | 4.408559 | 5.99756 | 6.900926
2800k
[9 empty] | vm | H | Exp | Comp | Cp
|  |  | Coef Comp (pa-1) |  |  |  |  | bloc 1 | 9.0045e-06 | -1302089.803 | 5.406620857e-05 | 1.1025e-11 | 36.16303523 | [5 empty] | 76.1808
| 300 | 800 | 1300 | 1800 | 2300 | 2800 | 3300 | bloc 2 | 9.0067e-06 | -1301767.492 | 5.645368666e-05 | 1.102e-11 | 37.60871628 | [5 empty] | 78.4168
bloc 1 | 4.7793e-12 | 5.397e-12 | 6.1999e-12 | 7.5253e-12 | 8.9652e-12 | 1.1025e-11 | 1.2838e-11 | bloc 3 | 9.0066e-06 | -1301899.098 | 4.326678325e-05 | 1.0134e-11 | 33.34822236 | [5 empty] | 81.4735
bloc 2 | 4.8074e-12 | 5.405e-12 | 6.2202e-12 | 7.3563e-12 | 9.4744e-12 | 1.102e-11 | 1.3153e-11 | bloc 4 | 9.0061e-06 | -1301723.59 | 4.354788907e-05 | 9.8882e-12 | 36.16726368 | [5 empty] | 86.683
bloc 3 | 4.7871e-12 | 5.3609e-12 | 6.2558e-12 | 7.3933e-12 | 9.5226e-12 | 1.0134e-11 | 1.471e-11 | bloc 5 | 9.0058e-06 | -1301925.253 | 4.669429089e-05 | 1.0419e-11 | 33.46652543 | [5 empty] | 111.217
bloc 4 | 4.7809e-12 | 5.402e-12 | 6.1419e-12 | 7.3154e-12 | 9.1593e-12 | 9.8882e-12 | 1.3817e-11 | bloc 6 | 9.0044e-06 | -1302098.702 | 5.187312556e-05 | 1.0386e-11 | 37.46745921 | [5 empty] | 108.021
bloc 5 | 4.7712e-12 | 5.3316e-12 | 6.2599e-12 | 7.2225e-12 | 8.9419e-12 | 1.0419e-11 | 1.3376e-11 | bloc 7 | 9.0042e-06 | -1302086.18 | 4.417886697e-05 | 1.0068e-11 | 31.86807091 | [5 empty] | 111.897
bloc 6 | 4.837e-12 | 5.4251e-12 | 6.2211e-12 | 7.4856e-12 | 9.1931e-12 | 1.0386e-11 | 1.2669e-11 | bloc 8 | 9.0082e-06 | -1301888.427 | 4.945345248e-05 | 1.0253e-11 | 37.65876746
bloc 7 | 4.7826e-12 | 5.3071e-12 | 6.1132e-12 | 7.6399e-12 | 9.0359e-12 | 1.0068e-11 | 1.2619e-11
bloc 8 | 4.8039e-12 | 5.4039e-12 | 6.1803e-12 | 7.1966e-12 | 9.3493e-12 | 1.0253e-11 | 1.255e-11
Moyenne(Mpa-1) | 4.793675e-05 | 5.379075e-05 | 7.3918625e-05 | 7.3918625e-05 | 9.2052125e-05 | 0.0001039915 | 0.000132165
Ecartype | 2.141707e-14 | 4.143524e-14 | 1.521462e-13 | 1.521462e-13 | 2.24187e-13 | 4.209012e-13 | 7.430499e-13
erreur | 1.893019e-14 | 3.662393e-14 | 1.344795e-13 | 1.344795e-13 | 1.981552e-13 | 3.720276e-13 | 6.567695e-13 |  |  | 3300k
[9 empty] | vm | H | Exp | Comp | Cp
Bulk MoEulus (Gpa) | 20860.82 | 18590.56 | 13528.39 | 13528.39 | 10863.41 | 9616.171 | 7566.3 | bloc 1 | 9.248e-06 | -1294280.853 | 5.177848942e-05 | 1.2838e-11 | 32.63907942
erreur | 3.07364e-08 | 5.0548e-08 | 5.9304e-08 | 1.6047e-07 | 7.7696e-07 | 1.8847e-06 | 9.0146e-08 | bloc 2 | 9.2502e-06 | -1294273.261 | 5.748352512e-05 | 1.3153e-11 | 38.03023936
[8 empty] | bloc 3 | 9.2556e-06 | -1294153.254 | 7.067116705e-05 | 1.471e-11 | 41.14743805
| 3.07364e-08 | 5.0548e-08 | 1.6047e-07 | 1.6047e-07 | 7.7696e-07 | 1.8847e-06 | 9.0146e-08 | bloc 4 | 9.2637e-06 | -1293958.604 | 6.072730463e-05 | 1.3817e-11 | 35.85654839
[8 empty] | bloc 5 | 9.2528e-06 | -1294226.069 | 5.979835105e-05 | 1.3376e-11 | 38.41454662
[8 empty] | bloc 6 | 9.2534e-06 | -1294059.662 | 5.345484024e-05 | 1.2669e-11 | 35.27835526
[8 empty] | bloc 7 | 9.2473e-06 | -1294359.932 | 5.132166959e-05 | 1.2619e-11 | 35.14120824
[8 empty] | bloc 8 | 9.2582e-06 | -1293920.87 | 5.162107336e-05 | 1.255e-11 | 35.42932003

## Feuil5
Masse PuO2 |  | 276
Masse UO2 |  | 270
MOX à 24%Pu |  | 271.44
MOX à 45%Pu |  | 272.7
Cp MOX 24 |  | 3,261e-1+7,734e-6*-1,147e4
Cp (J,mol-1,K-1)
T (K) | MOX_25 | MOX_50 | Phenix_24 | Trabant_45 | T (K) | Phenix_24 | Trabant_45
300 | 75.6234 | 76.1808 | 54.55286 | 54.24136 | 300 | 54.55286 | 54.24136
800 | 78.1482 | 78.4168 | 85.33132 | 84.22149 | 400 | 69.89746 | 69.46895
1300 | 83.3039 | 81.4735 | 89.40344 | 87.37129 | 500 | 77.11257528 | 76.52931
1800 | 86.9862 | 86.683 | 91.33442 | 88.37003 | 600 | 81.12779 | 80.37493
2300 | 98.1829 | 111.217 |  |  | 700 | 83.63219 | 82.70271
2800 | 111.264 | 108.021 |  |  | 800 | 85.33132 | 84.22149
3300 | 110.197 | 111.897 |  |  | 900 | 86.56224 | 85.26988
[5 empty] | 1000 | 87.50248416 | 86.02624197
[5 empty] | 1100 | 88.25276 | 86.59176
[5 empty] | 1200 | 88.87367 | 87.02731
[5 empty] | 1300 | 89.40344 | 87.37129
[5 empty] | 1400 | 89.86715 | 87.64892
[5 empty] | 1500 | 90.28181864 | 87.87727

## Feuil6
MOX_00
T (K) | Vm(m3) | a(A) | Enthalpie (J,mol-1) | Coef Exp | Coef Comp (Mpa-1) | Cp (J,mol-1,K-1)
2000 | 2.62015e-05 | 5.583782 | -3839000 | 4.56752e-05 | 7.88412e-06 | 88.6296
2150 | 2.63981e-05 | 5.597713 | -3830700 | 5.1343e-05 | 8.5511e-06 | 93.9233
2450 | 2.68447e-05 | 5.629104 | -3812325 | 6.04112e-05 | 7.54055e-06 | 105.874
2600 | 2.71827e-05 | 5.65263 | -3797575 | 9.00105e-05 | 1.17317e-06 | 153.957
2950 | 2.78439e-05 | 5.698096 | -3765050 | 5.42778e-05 | 1.15028e-06 | 108.949
3100 | 2.80769e-05 | 5.713946 | -3753850 | 5.7217e-05 | 1.24372e-06 | 109.572
MOX_12,5
T (K) | Vm(m3) | a(A) | Enthalpie (J,mol-1) | Coef Exp | Coef Comp (Mpa-1) | Cp (J,mol-1,K-1)
2000 | 2.60785e-05 | 5.575031 | -3853900 | 4.6362e-05 | 7.91538e-06 | 89.2719
2150 | 2.62685e-05 | 5.588537 | -3845900 | 4.98812e-05 | 8.49685e-06 | 91.7258
2450 | 2.67392e-05 | 5.62172 | -3826225 | 6.32685e-05 | 3.24818e-06 | 108.557
2600 | 2.70824e-05 | 5.645669 | -3810750 | 7.78445e-05 | 1.11045e-06 | 140.049
2950 | 2.76961e-05 | 5.687996 | -3779875 | 5.71145e-05 | 1.16628e-06 | 111.71
3100 | 2.79276e-05 | 5.7038 | -3768575 | 5.88063e-05 | 1.24795e-06 | 114.82
MOX_25
T (K) | Vm(m3) | a(A) | Enthalpie (J,mol-1) | Coef Exp | Coef Comp (Mpa-1) | Cp (J,mol-1,K-1)
2000 | 2.59523e-05 | 5.566023 | -3868900 | 4.6002e-05 | 7.9111e-06 | 88.4583
2150 | 2.61421e-05 | 5.579559 | -3860850 | 5.31215e-05 | 8.68352e-06 | 94.7587
2450 | 2.66206e-05 | 5.613396 | -3840750 | 7.02025e-05 | 1.04075e-06 | 117.6
2600 | 2.69717e-05 | 5.637967 | -3824100 | 7.89868e-05 | 1.1213e-06 | 140.102
2950 | 2.7543e-05 | 5.677496 | -3794875 | 5.5408e-05 | 1.1538e-06 | 114.671
3100 | 2.77686e-05 | 5.692955 | -3784225 | 5.54658e-05 | 1.23322e-06 | 109.774
MOX_37,5
T (K) | Vm(m3) | a(A) | Enthalpie (J,mol-1) | Coef Exp | Coef Comp (Mpa-1) | Cp (J,mol-1,K-1)
2000 | 2.58281e-05 | 5.55713 | -3883875 | 4.79422e-05 | 8.03573e-06 | 90.2656
2150 | 2.60161e-05 | 5.57058 | -3875900 | 4.88842e-05 | 8.38682e-06 | 91.2536
2450 | 2.65173e-05 | 5.606126 | -3854350 | 8.88625e-05 | 1.11652e-06 | 145.839
2600 | 2.68495e-05 | 5.629439 | -3837875 | 7.17628e-05 | 1.06692e-06 | 137.986
2950 | 2.73872e-05 | 5.66677 | -3810225 | 5.33772e-05 | 1.14715e-06 | 105.691
3100 | 2.76083e-05 | 5.681979 | -3799050 | 5.0639e-05 | 1.21305e-06 | 102.704
MOX_50
T (K) | Vm(m3) | a(A) | Enthalpie (J,mol-1) | Coef Exp | Coef Comp (Mpa-1) | Cp (J,mol-1,K-1)
2000 | 2.56997e-05 | 5.547906 | -3898950 | 4.85828e-05 | 8.03315e-06 | 90.7707
2150 | 2.58892e-05 | 5.561508 | -3890900 | 4.96578e-05 | 8.42063e-06 | 92.1475
2450 | 2.63899e-05 | 5.597133 | -3869025 | 8.02902e-05 | 1.06235e-06 | 137.314
2600 | 2.67114e-05 | 5.619771 | -3852550 | 7.9109e-05 | 1.08267e-06 | 153.825
2950 | 2.72231e-05 | 5.655429 | -3825150 | 5.1279e-05 | 1.1246e-06 | 107.533
3100 | 2.7434e-05 | 5.669996 | -3814750 | 5.12067e-05 | 1.19277e-06 | 106.135
MOX_62,5
T (K) | Vm(m3) | a(A) | Enthalpie (J,mol-1) | Coef Exp | Coef Comp (Mpa-1) | Cp (J,mol-1,K-1)
2000 | 2.55701e-05 | 5.538564 | -3914150 | 4.8348e-05 | 8.03315e-06 | 90.2494
2150 | 2.57703e-05 | 5.552981 | -3905500 | 5.24985e-05 | 8.56987e-06 | 95.3305
2450 | 2.63035e-05 | 5.591018 | -3881375 | 8.32663e-05 | 1.06025e-06 | 150.796
2600 | 2.6575e-05 | 5.610189 | -3866625 | 5.62447e-05 | 5.48292e-06 | 122.459
2950 | 2.70657e-05 | 5.644509 | -3840275 | 5.24892e-05 | 1.13132e-06 | 110.147
3100 | 2.7281e-05 | 5.659436 | -3829850 | 5.1494e-05 | 1.20215e-06 | 106.387
MOX_75
T (K) | Vm(m3) | a(A) | Enthalpie (J,mol-1) | Coef Exp | Coef Comp (Mpa-1) | Cp (J,mol-1,K-1)
2000 | 2.54433e-05 | 5.529394 | -3929225 | 5.09545e-05 | 8.10805e-06 | 93.9495
2150 | 2.56446e-05 | 5.543938 | -3920500 | 4.72e-05 | 7.977e-06 | 91.9439
2450 | 2.6196e-05 | 5.583391 | -3894500 | 6.81903e-05 | 7.55793e-06 | 136.145
2600 | 2.64349e-05 | 5.600313 | -3881125 | 5.8838e-05 | 9.84327e-06 | 130.872
2950 | 2.68999e-05 | 5.632959 | -3855725 | 5.0294e-05 | 1.1076e-06 | 107.183
3100 | 2.71105e-05 | 5.647621 | -3845300 | 5.3585e-05 | 1.21452e-06 | 108.187
MOX_87,5
T (K) | Vm(m3) | a(A) | Enthalpie (J,mol-1) | Coef Exp | Coef Comp (Mpa-1) | Cp (J,mol-1,K-1)
2000 | 2.53141e-05 | 5.520019 | -3944450 | 5.22453e-05 | 8.13912e-06 | 95.1778
2150 | 2.55055e-05 | 5.533896 | -3936100 | 5.50055e-05 | 8.60403e-06 | 98.6927
2450 | 2.60689e-05 | 5.574346 | -3908475 | 6.34798e-05 | 9.5403e-06 | 134.347
2600 | 2.62851e-05 | 5.589714 | -3896050 | 5.33575e-05 | 9.82722e-06 | 117.049
2950 | 2.67355e-05 | 5.62146 | -3871200 | 4.84985e-05 | 1.11443e-06 | 104.919
3100 | 2.69422e-05 | 5.63591 | -3860950 | 5.67728e-05 | 1.24972e-06 | 109.405
MOX_100
T (K) | Vm(m3) | a(A) | Enthalpie (J,mol-1) | Coef Exp | Coef Comp (Mpa-1) | Cp (J,mol-1,K-1)
2000 | 2.51688e-05 | 5.509437 | -3960300 | 4.75108e-05 | 7.8749e-06 | 89.8189
2150 | 2.53584e-05 | 5.523237 | -3952000 | 5.08333e-05 | 8.35057e-06 | 37.4145
2450 | 2.59301e-05 | 5.564436 | -3922925 | 7.87698e-05 | 7.55663e-06 | 172.868
2600 | 2.61329e-05 | 5.578904 | -3910650 | 4.58215e-05 | 9.45205e-06 | 106.917
2950 | 2.65675e-05 | 5.609661 | -3886450 | 5.18747e-05 | 1.127e-06 | 106.012
3100 | 2.67713e-05 | 5.623968 | -3876475 | 4.9556e-05 | 1.17835e-06 | 103.105

## Feuil7
H(J,mol-1)
| 0 | 0.125 | 0.25 | 0.375 | 0.5 | 0.625 | 0.75 | 0.875 | 1
T (K) | MOX_00 | MOX_12,5 | MOX_25 | MOX_37,5 | MOX_50 | MOX_62,5 | MOX_75 | MOX_87,5 | MOX_100 | Fink's UO2 | Fink's PuO2
300 | -3902398.0 | -3917398.1 | -3932398.2 | -3947498.3 | -3962698.4 | -3977898.4 | -3993198.5 | -4008598.6 | -4024098.7 | 117.4405 | 122.78
800 | -3863790.2 | -3878790.3 | -3893790.4 | -3908890.5 | -3924090.6 | -3939290.7 | -3954590.8 | -3969990.9 | -3985490.9 | 38247.82 | 41235.16
1300 | -3823782.5 | -3838682.6 | -3853782.6 | -3868782.7 | -3883982.8 | -3899182.9 | -3914483.0 | -3929983.1 | -3945383.2 | 80499.6 | 87922.24
1800 | -3781774.7 | -3796674.8 | -3811674.9 | -3826749.9 | -3841800.0 | -3857025.1 | -3872375.2 | -3887675.3 | -3903175.4 | 125195.5 | 137252.3
2000 | -3764191.6 | -3779091.7 | -3794091.7 | -3809066.8 | -3824141.9 | -3839342.0 | -3854417.1 | -3869642.2 | -3885492.3 | 144576.5 | 157615.4
2150 | -3750279.2 | -3765479.3 | -3780429.4 | -3795479.5 | -3810479.6 | -3825079.7 | -3840079.7 | -3855679.8 | -3871579.9 | 160198.6 | 173113.5
2300 | -3736166.9 | -3750967.0 | -3765042.1 | -3780392.1 | -3795667.2 | -3809717.3 | -3824267.4 | -3839042.5 | -3853392.6
2450 | -3720679.5 | -3734579.6 | -3749104.7 | -3762704.8 | -3777379.9 | -3789729.9 | -3802855.0 | -3816830.1 | -3831280.2
2600 | -3700317.2 | -3713492.2 | -3726842.3 | -3740617.4 | -3755292.5 | -3769367.6 | -3783867.6 | -3798792.7 | -3813392.8
2800 | -3673109.0 | -3687059.1 | -3700834.1 | -3716234.2 | -3731159.3 | -3745934.4 | -3761484.5 | -3776659.6 | -3791934.7
2950 | -3654696.6 | -3669521.7 | -3684521.8 | -3699871.9 | -3714797.0 | -3729922.0 | -3745372.1 | -3760847.2 | -3776097.3
3100 | -3637884.3 | -3652609.3 | -3668259.4 | -3683084.5 | -3698784.6 | -3713884.7 | -3729334.8 | -3744984.9 | -3760510.0
3300 | -3615651.1 | -3630726.2 | -3644751.3 | -3661326.4 | -3676626.5 | -3692101.6 | -3707326.6 | -3722201.7 | -3738851.8
Enthalpie de melange(J,mol-1)
| 0 | 0.125 | 0.25 | 0.375 | 0.5 | 0.625 | 0.75 | 0.875 | 1
T (K) | MOX_00 | MOX_12,5 | MOX_25 | MOX_37,5 | MOX_50 | MOX_62,5 | MOX_75 | MOX_87,5 | MOX_100
300 | 0 | 212.5012 | 425.0025 | 537.5031 | 550.0032 | 562.5032 | 475.0027 | 287.5017 | 0
800 | 0 | 212.5012 | 425.0025 | 537.5031 | 550.0032 | 562.5032 | 475.0027 | 287.5017 | 0
1300 | 0 | 300.0017 | 400.0023 | 600.0035 | 600.0035 | 600.0035 | 500.0029 | 200.0012 | 0
1800 | 0 | 275.0016 | 450.0026 | 550.0032 | 675.0039 | 625.0036 | 450.0026 | 325.0019 | 0
2000 | 0 | 262.5015 | 425.0025 | 612.5035 | 700.004 | 662.5038 | 750.0043 | 687.504 | 0
2150 | 0 | -37.50022 | 175.001 | 287.5017 | 450.0026 | 1012.506 | 1175.007 | 737.5043 | 0
2300 | 0 | -146.8758 | 431.2525 | -265.6265 | -887.5051 | -284.3766 | -181.251 | -303.1267 | 0
2450 | 0 | -75.00043 | -775.0045 | -550.0032 | -1400.008 | 75.00043 | 775.0045 | 625.0036 | 0
2600 | 0 | 959.3805 | 1743.76 | 2103.137 | 1562.509 | 1621.884 | 1256.257 | 465.6277 | 0
2800 | 0 | 903.1302 | 1981.261 | 1434.383 | 1362.508 | 1440.633 | 743.7543 | 421.8774 | 0
2950 | 0 | 350.002 | 525.003 | 350.002 | 600.0035 | 650.0038 | 375.0022 | 75.00043 | 0
3100 | 0 | 603.1285 | 281.2516 | 784.3795 | 412.5024 | 640.6287 | 518.753 | 196.8761 | 0
3300 | 0 | 325.0019 | 1700.01 | 525.003 | 625.0036 | 550.0032 | 725.0042 | 1250.007 | 0
Enthalpie de melange(J,mol-1)

## Feuil8
[5 empty] | Enthalpie (J,mol-1) | [9 empty] | H+EC (J,mol-1)
| 0 | 12.5 | 25 | 37.5 | 50 | 62.5 | 75 | 87.5 | 100
T (K) | MOX_00 | MOX_12,5 | MOX_25 | MOX_37,5 | MOX_50 | MOX_62,5 | MOX_75 | MOX_87,5 | MOX_100 | T (K) | MOX_00 | MOX_12,5 | MOX_25 | MOX_37,5 | MOX_50 | MOX_62,5 | MOX_75 | MOX_87,5 | MOX_100
300 | -3913622.6 | -3928622.7 | -3943622.8 | -3958722.9 | -3973922.9 | -3989123.0 | -4004423.1 | -4019823.2 | -4035323.3 | 300 | -3902398.0 | -3917398.1 | -3932398.2 | -3947498.3 | -3962698.4 | -3977898.4 | -3993198.5 | -4008598.6 | -4024098.7
400 | -3909750.4 | -3924708.8 | -3939710.4 | -3954809.3 | -3969973.7 | -3985214.8 | -4000555.5 | -4015933.9 | -4031422.0 | 400 | -3894784.3 | -3909742.7 | -3924744.3 | -3939843.2 | -3955007.6 | -3970248.6 | -3985589.4 | -4000967.7 | -4016455.9
500 | -3905812.2 | -3920788.6 | -3935797.1 | -3950878.9 | -3966052.3 | -3981316.1 | -3996614.6 | -4011989.0 | -4027459.7 | 500 | -3887104.5 | -3902081.0 | -3917089.5 | -3932171.3 | -3947344.7 | -3962608.5 | -3977907.0 | -3993281.4 | -4008752.0
600 | -3901847.7 | -3916782.9 | -3931812.2 | -3946920.6 | -3962071.9 | -3977322.1 | -3992628.2 | -4008037.0 | -4023514.2 | 600 | -3879398.5 | -3894333.7 | -3909363.0 | -3924471.5 | -3939622.7 | -3954872.9 | -3970179.0 | -3985587.9 | -4001065.0
700 | -3897798.5 | -3912748.5 | -3927789.4 | -3942871.1 | -3958026.7 | -3973255.3 | -3988603.5 | -4003988.5 | -4019459.5 | 700 | -3871607.8 | -3886557.8 | -3901598.7 | -3916680.4 | -3931836.0 | -3947064.6 | -3962412.8 | -3977797.8 | -3993268.8
800 | -3893722.5 | -3908722.6 | -3923722.7 | -3938822.7 | -3954022.8 | -3969222.9 | -3984523.0 | -3999923.1 | -4015423.2 | 800 | -3863790.2 | -3878790.3 | -3893790.4 | -3908890.5 | -3924090.6 | -3939290.7 | -3954590.8 | -3969990.9 | -3985490.9
900 | -3889548.4 | -3904540.2 | -3919556.9 | -3934647.4 | -3949789.7 | -3965032.0 | -3980378.9 | -3995492.4 | -4011264.2 | 900 | -3855874.7 | -3870866.5 | -3885883.1 | -3900973.7 | -3916116.0 | -3931358.3 | -3946705.2 | -3961818.6 | -3977590.5
1000 | -3885360.8 | -3900279.2 | -3915341.9 | -3930446.3 | -3945385.1 | -3960823.3 | -3976166.3 | -3991556.5 | -4007062.9 | 1000 | -3847945.5 | -3862863.9 | -3877926.6 | -3893031.0 | -3907969.8 | -3923408.0 | -3938751.0 | -3954141.2 | -3969647.6
1100 | -3881089.4 | -3896048.5 | -3911120.4 | -3926161.0 | -3941341.4 | -3956572.7 | -3971850.8 | -3987275.1 | -4002772.7 | 1100 | -3839932.5 | -3854891.6 | -3869963.5 | -3885004.2 | -3900184.6 | -3915415.9 | -3930693.9 | -3946118.3 | -3961615.8
1200 | -3876802.4 | -3891701.9 | -3906760.8 | -3921812.8 | -3936973.2 | -3952165.1 | -3967539.6 | -3982936.0 | -3998475.6 | 1200 | -3831904.1 | -3846803.6 | -3861862.5 | -3876914.4 | -3892074.8 | -3907266.7 | -3922641.2 | -3938037.7 | -3953577.3
1300 | -3872422.4 | -3887322.4 | -3902422.5 | -3917422.6 | -3932622.7 | -3947822.8 | -3963122.9 | -3978623.0 | -3994023.1 | 1300 | -3823782.5 | -3838682.6 | -3853782.6 | -3868782.7 | -3883982.8 | -3899182.9 | -3914483.0 | -3929983.1 | -3945383.2
1400 | -3867865.2 | -3882889.0 | -3897864.9 | -3912939.6 | -3928129.9 | -3943380.4 | -3960907.3 | -3973970.3 | -3989496.4 | 1400 | -3815483.8 | -3830507.6 | -3845483.5 | -3860558.2 | -3875748.5 | -3890999.0 | -3908525.9 | -3921588.9 | -3937115.0
1500 | -3863269.5 | -3878303.4 | -3893358.5 | -3908348.2 | -3923545.4 | -3938656.6 | -3955278.4 | -3969424.6 | -3985012.2 | 1500 | -3807146.6 | -3822180.4 | -3837235.6 | -3852225.3 | -3867422.4 | -3882533.7 | -3899155.4 | -3913301.6 | -3928889.3
1600 | -3858620.5 | -3873645.5 | -3888666.6 | -3903645.8 | -3918824.0 | -3934073.9 | -3950284.7 | -3964653.5 | -3980176.6 | 1600 | -3798756.0 | -3813781.0 | -3828802.1 | -3843781.3 | -3858959.5 | -3874209.4 | -3890420.2 | -3904789.0 | -3920312.1
1700 | -3853971.5 | -3868825.1 | -3883828.5 | -3899040.9 | -3914097.3 | -3929311.7 | -3944502.4 | -3959983.5 | -3975513.4 | 1700 | -3790365.5 | -3805219.1 | -3820222.5 | -3835434.9 | -3850491.3 | -3865705.7 | -3880896.4 | -3896377.5 | -3911907.4
1800 | -3849122.2 | -3864022.3 | -3879022.4 | -3894097.5 | -3909147.6 | -3924372.7 | -3939722.7 | -3955022.8 | -3970522.9 | 1800 | -3781774.7 | -3796674.8 | -3811674.9 | -3826749.9 | -3841800.0 | -3857025.1 | -3872375.2 | -3887675.3 | -3903175.4
2000 | -3839022.2 | -3853922.2 | -3868922.3 | -3883897.4 | -3898972.5 | -3914172.6 | -3929247.7 | -3944472.8 | -3960322.9 | 2000 | -3764191.6 | -3779091.7 | -3794091.7 | -3809066.8 | -3824141.9 | -3839342.0 | -3854417.1 | -3869642.2 | -3885492.3
2150 | -3830722.1 | -3845922.2 | -3860872.3 | -3875922.4 | -3890922.5 | -3905522.5 | -3920522.6 | -3936122.7 | -3952022.8 | 2150 | -3750279.2 | -3765479.3 | -3780429.4 | -3795479.5 | -3810479.6 | -3825079.7 | -3840079.7 | -3855679.8 | -3871579.9
2300 | -3822222.1 | -3837022.2 | -3851097.2 | -3866447.3 | -3881722.4 | -3895772.5 | -3910322.6 | -3925097.7 | -3939447.7 | 2300 | -3736166.9 | -3750967.0 | -3765042.1 | -3780392.1 | -3795667.2 | -3809717.3 | -3824267.4 | -3839042.5 | -3853392.6
2450 | -3812347.0 | -3826247.1 | -3840772.2 | -3854372.3 | -3869047.3 | -3881397.4 | -3894522.5 | -3908497.6 | -3922947.6 | 2450 | -3720679.5 | -3734579.6 | -3749104.7 | -3762704.8 | -3777379.9 | -3789729.9 | -3802855.0 | -3816830.1 | -3831280.2
2600 | -3797596.9 | -3810772.0 | -3824122.1 | -3837897.2 | -3852572.2 | -3866647.3 | -3881147.4 | -3896072.5 | -3910672.6 | 2600 | -3700317.2 | -3713492.2 | -3726842.3 | -3740617.4 | -3755292.5 | -3769367.6 | -3783867.6 | -3798792.7 | -3813392.8
2800 | -3777871.8 | -3791821.9 | -3805597.0 | -3820997.1 | -3835922.1 | -3850697.2 | -3866247.3 | -3881422.4 | -3896697.5 | 2800 | -3673109.0 | -3687059.1 | -3700834.1 | -3716234.2 | -3731159.3 | -3745934.4 | -3761484.5 | -3776659.6 | -3791934.7
2950 | -3765071.7 | -3779896.8 | -3794896.9 | -3810247.0 | -3825172.1 | -3840297.2 | -3855747.3 | -3871222.3 | -3886472.4 | 2950 | -3654696.6 | -3669521.7 | -3684521.8 | -3699871.9 | -3714797.0 | -3729922.0 | -3745372.1 | -3760847.2 | -3776097.3
3100 | -3753871.7 | -3768596.8 | -3784246.8 | -3799071.9 | -3814772.0 | -3829872.1 | -3845322.2 | -3860972.3 | -3876497.4 | 3100 | -3637884.3 | -3652609.3 | -3668259.4 | -3683084.5 | -3698784.6 | -3713884.7 | -3729334.8 | -3744984.9 | -3760510.0
3300 | -3739121.6 | -3754196.7 | -3768221.8 | -3784796.8 | -3800096.9 | -3815572.0 | -3830797.1 | -3845672.2 | -3862322.3 | 3300 | -3615651.1 | -3630726.2 | -3644751.3 | -3661326.4 | -3676626.5 | -3692101.6 | -3707326.6 | -3722201.7 | -3738851.8
∆H (J,mol-1)
[10 empty] | T (K) | MOX_00 | MOX_12,5 | MOX_25 | MOX_37,5 | MOX_50 | MOX_62,5 | MOX_75 | MOX_87,5 | MOX_100
T (K) | MOX_00 | MOX_12,5 | MOX_25 | MOX_37,5 | MOX_50 | MOX_62,5 | MOX_75 | MOX_87,5 | MOX_100 | 300 | 0 | 0 | 0 | 0 | 0 | 0 | 0 | 0 | 0
[10 empty] | 400 | 7613.698 | 7655.418 | 7653.911 | 7655.047 | 7690.744 | 7649.793 | 7609.158 | 7630.869 | 7642.796
400 | -1303250.1 | -1308236.3 | -1313236.8 | -1318269.8 | -1323324.6 | -1328404.9 | -1333518.5 | -1338644.6 | -1343807.3 | 500 | 15293.47 | 15317.11 | 15308.68 | 15326.99 | 15353.68 | 15289.96 | 15291.57 | 15317.23 | 15346.68
500 | -1301937.4 | -1306929.5 | -1311932.4 | -1316959.6 | -1322017.4 | -1327105.4 | -1332204.9 | -1337329.7 | -1342486.6 | 600 | 22999.5 | 23064.36 | 23035.16 | 23026.81 | 23075.65 | 23025.51 | 23019.53 | 23010.75 | 23033.73
600 | -1300615.9 | -1305594.3 | -1310604.1 | -1315640.2 | -1320690.6 | -1325774.0 | -1330876.1 | -1336012.3 | -1341171.4 | 700 | 30790.21 | 30840.31 | 30799.48 | 30817.85 | 30862.4 | 30833.82 | 30785.76 | 30800.86 | 30829.87
700 | -1299266.2 | -1304249.5 | -1309263.1 | -1314290.4 | -1319342.2 | -1324418.4 | -1329534.5 | -1334662.8 | -1339819.8 | 800 | 38607.76 | 38607.76 | 38607.76 | 38607.76 | 38607.76 | 38607.76 | 38607.76 | 38607.76 | 38607.76
900 | -1296516.1 | -1301513.4 | -1306519.0 | -1311549.1 | -1316596.6 | -1321677.3 | -1326793.0 | -1331830.8 | -1337088.1 | 900 | 46523.33 | 46531.62 | 46515.07 | 46524.6 | 46582.39 | 46540.18 | 46493.36 | 46779.98 | 46508.25
1000 | -1295120.3 | -1300093.1 | -1305114.0 | -1310148.8 | -1315128.4 | -1320274.4 | -1325388.8 | -1330518.8 | -1335687.6 | 1000 | 54452.46 | 54534.17 | 54471.61 | 54467.29 | 54728.58 | 54490.45 | 54447.55 | 54457.41 | 54451.07
1100 | -1293696.5 | -1298682.8 | -1303706.8 | -1308720.3 | -1313780.5 | -1318857.6 | -1323950.3 | -1329091.7 | -1334257.6 | 1100 | 62465.46 | 62506.46 | 62434.64 | 62494.07 | 62513.79 | 62482.59 | 62504.58 | 62480.35 | 62482.87
1200 | -1292267.5 | -1297234.0 | -1302253.6 | -1307270.9 | -1312324.4 | -1317388.4 | -1322513.2 | -1327645.3 | -1332825.2 | 1200 | 70493.95 | 70594.54 | 70535.68 | 70583.84 | 70623.55 | 70631.72 | 70557.29 | 70560.92 | 70521.42
1400 | -1289288.4 | -1294296.3 | -1299288.3 | -1304313.2 | -1309376.6 | -1314460.1 | -1320302.4 | -1324656.8 | -1329832.1 | 1300 | 78615.53 | 78715.53 | 78615.53 | 78715.53 | 78715.53 | 78715.53 | 78715.53 | 78615.53 | 78715.53
1500 | -1287756.5 | -1292767.8 | -1297786.2 | -1302782.7 | -1307848.5 | -1312885.5 | -1318426.1 | -1323141.5 | -1328337.4 | 1400 | 86914.19 | 86890.52 | 86914.66 | 86940.1 | 86949.89 | 86899.49 | 84672.67 | 87009.72 | 86983.7
1600 | -1286206.8 | -1291215.2 | -1296222.2 | -1301215.3 | -1306274.7 | -1311358.0 | -1316761.6 | -1321551.2 | -1326725.5 | 1500 | 95251.43 | 95217.67 | 95162.58 | 95272.98 | 95275.94 | 95364.76 | 94043.09 | 95296.99 | 95209.42
1700 | -1284657.2 | -1289608.4 | -1294609.5 | -1299680.3 | -1304699.1 | -1309770.6 | -1314834.1 | -1319994.5 | -1325171.1 | 1600 | 103642 | 103617 | 103596.1 | 103717 | 103738.9 | 103689 | 102778.3 | 103809.6 | 103786.6
[10 empty] | 1700 | 112032.5 | 112179 | 112175.7 | 112063.3 | 112207 | 112192.7 | 112302.2 | 112221.1 | 112191.3
T (K) | MOX_00 | MOX_12,5 | MOX_25 | MOX_37,5 | MOX_50 | MOX_62,5 | MOX_75 | MOX_87,5 | MOX_100 | 1800 | 120623.3 | 120723.3 | 120723.3 | 120748.3 | 120898.3 | 120873.3 | 120823.3 | 120923.3 | 120923.3
[10 empty] | 2000 | 138206.4 | 138306.4 | 138306.4 | 138431.4 | 138556.4 | 138556.4 | 138781.4 | 138956.4 | 138606.4
400 | -3909750.4 | -3924708.8 | -3939710.4 | -3954809.3 | -3969973.7 | -3985214.8 | -4000555.5 | -4015933.9 | -4031422.0 | 2150 | 152118.8 | 151918.8 | 151968.8 | 152018.8 | 152218.8 | 152818.8 | 153118.8 | 152918.8 | 152518.8
500 | -3905812.2 | -3920788.6 | -3935797.1 | -3950878.9 | -3966052.3 | -3981316.1 | -3996614.6 | -4011989.0 | -4027459.7 | 2300 | 166231.1 | 166431.1 | 167356.1 | 167106.1 | 167031.1 | 168181.1 | 168931.1 | 169556.1 | 170706.1
600 | -3901847.7 | -3916782.9 | -3931812.2 | -3946920.6 | -3962071.9 | -3977322.1 | -3992628.2 | -4008037.0 | -4023514.2 | 2450 | 181718.5 | 182818.5 | 183293.5 | 184793.5 | 185318.5 | 188168.5 | 190343.5 | 191768.5 | 192818.5
700 | -3897798.5 | -3912748.5 | -3927789.4 | -3942871.1 | -3958026.7 | -3973255.3 | -3988603.5 | -4003988.5 | -4019459.5 | 2600 | 202080.8 | 203905.9 | 205555.9 | 206880.9 | 207405.9 | 208530.9 | 209330.9 | 209805.9 | 210705.9
900 | -3889548.4 | -3904540.2 | -3919556.9 | -3934647.4 | -3949789.7 | -3965032.0 | -3980378.9 | -3995492.4 | -4011264.2 | 2800 | 229289 | 230339 | 231564 | 231264 | 231539 | 231964 | 231714 | 231939 | 232164
1000 | -3885360.8 | -3900279.2 | -3915341.9 | -3930446.3 | -3945385.1 | -3960823.3 | -3976166.3 | -3991556.5 | -4007062.9 | 2950 | 247701.4 | 247876.4 | 247876.4 | 247626.4 | 247901.4 | 247976.4 | 247826.4 | 247751.4 | 248001.4
1100 | -3881089.4 | -3896048.5 | -3911120.4 | -3926161.0 | -3941341.4 | -3956572.7 | -3971850.8 | -3987275.1 | -4002772.7 | 3100 | 264513.7 | 264788.7 | 264138.7 | 264413.7 | 263913.7 | 264013.7 | 263863.7 | 263613.7 | 263588.7
1200 | -3876802.4 | -3891701.9 | -3906760.8 | -3921812.8 | -3936973.2 | -3952165.1 | -3967539.6 | -3982936.0 | -3998475.6 | 3300 | 286746.9 | 286671.9 | 287646.9 | 286171.9 | 286071.9 | 285796.9 | 285871.9 | 286396.9 | 285246.9
1400 | -3867865.2 | -3882889.0 | -3897864.9 | -3912939.6 | -3928129.9 | -3943380.4 | -3960907.3 | -3973970.3 | -3989496.4
1500 | -3863269.5 | -3878303.4 | -3893358.5 | -3908348.2 | -3923545.4 | -3938656.6 | -3955278.4 | -3969424.6 | -3985012.2
1600 | -3858620.5 | -3873645.5 | -3888666.6 | -3903645.8 | -3918824.0 | -3934073.9 | -3950284.7 | -3964653.5 | -3980176.6
1700 | -3853971.5 | -3868825.1 | -3883828.5 | -3899040.9 | -3914097.3 | -3929311.7 | -3944502.4 | -3959983.5 | -3975513.4
Enthalpie Ee configuration (K)
400 | -406283001.1 | -407837404.7 | -409396300.2 | -410965312.7 | -412541125.3 | -414124902.9 | -415719039.2 | -417317088.4 | -418926545.9
500 | -405873757.2 | -407430040.2 | -408989654.8 | -410556882.8 | -412133631.5 | -413719774.8 | -415309520.7 | -416907159.7 | -418514796.7
600 | -405461785.4 | -407013783.9 | -408575557.7 | -410145555 | -411720002.6 | -413304734.4 | -414895269.7 | -416496487.7 | -418104796.7
700 | -405041013.3 | -406594545.5 | -408157527.7 | -409724749.2 | -411299641.9 | -412882133.6 | -414477042.2 | -416075777.7 | -417683460.8
900 | -404183705.6 | -405741582.2 | -407302041.4 | -408870181.6 | -410443699 | -412027606.8 | -413622385.4 | -415192906.5 | -416831840.3
1000 | -403748549.8 | -405298797.7 | -406864036.9 | -408433616.3 | -409985986.3 | -411590254.2 | -413184625.6 | -414783906.5 | -416395262.8
1100 | -403304678.5 | -404859156.2 | -406425359.1 | -407988313.5 | -409565786.3 | -411148551 | -412736178.9 | -414339002 | -415949437.1
1200 | -402859197.6 | -404407483.6 | -405972338.3 | -407536464.7 | -409111860.6 | -410690532.9 | -412288181.2 | -413888109.1 | -415502911.1
1400 | -401930487.2 | -403491685.9 | -405047915.9 | -406614403.5 | -408192908.1 | -409777667.6 | -411598981.2 | -412956431.7 | -414569832.3
1500 | -401452921.9 | -403015169.6 | -404579633.5 | -406137291.6 | -407716505.6 | -409286798.7 | -411014053.9 | -412484059.8 | -414103856
1600 | -400969819.2 | -402531147.4 | -404092064.9 | -405648632 | -407225881.6 | -408810583.2 | -410495135.8 | -411988268.5 | -413601355.5
1700 | -400486711.9 | -402030228.9 | -403589314.2 | -405170120.8 | -406734712 | -408315720.6 | -409894261.5 | -411502985.2 | -413116785
Enthalpie+Ec (J,mol-1)
| 0 | 12.5 | 25 | 37.5 | 50 | 62.5 | 75 | 87.5 | 100 | [5 empty] | H-H300 (J,mol-1)
T (K) | MOX_00 | MOX_12,5 | MOX_25 | MOX_37,5 | MOX_50 | MOX_62,5 | MOX_75 | MOX_87,5 | MOX_100 | T (K) | MOX_00 | MOX_12,5 | MOX_25 | MOX_37,5 | MOX_50 | MOX_62,5 | MOX_75 | MOX_87,5 | MOX_100
300 | -3902398.0 | -3917398.1 | -3932398.2 | -3947498.3 | -3962698.4 | -3977898.4 | -3993198.5 | -4008598.6 | -4024098.7 | 300 | 0 | 0 | 0 | 0 | 0 | 0 | 0 | 0 | 0
400 | -3894784.3 | -3909742.7 | -3924744.3 | -3939843.2 | -3955007.6 | -3970248.6 | -3985589.4 | -4000967.7 | -4016455.9 | 400 | 7613.698 | 7655.418 | 7653.911 | 7655.047 | 7690.744 | 7649.793 | 7609.158 | 7630.869 | 7642.796
500 | -3887104.5 | -3902081.0 | -3917089.5 | -3932171.3 | -3947344.7 | -3962608.5 | -3977907.0 | -3993281.4 | -4008752.0 | 500 | 15293.47 | 15317.11 | 15308.68 | 15326.99 | 15353.68 | 15289.96 | 15291.57 | 15317.23 | 15346.68
600 | -3879398.5 | -3894333.7 | -3909363.0 | -3924471.5 | -3939622.7 | -3954872.9 | -3970179.0 | -3985587.9 | -4001065.0 | 600 | 22999.5 | 23064.36 | 23035.16 | 23026.81 | 23075.65 | 23025.51 | 23019.53 | 23010.75 | 23033.73
700 | -3871607.8 | -3886557.8 | -3901598.7 | -3916680.4 | -3931836.0 | -3947064.6 | -3962412.8 | -3977797.8 | -3993268.8 | 700 | 30790.21 | 30840.31 | 30799.48 | 30817.85 | 30862.4 | 30833.82 | 30785.76 | 30800.86 | 30829.87
800 | -3863790.2 | -3878790.3 | -3893790.4 | -3908890.5 | -3924090.6 | -3939290.7 | -3954590.8 | -3969990.9 | -3985490.9 | 800 | 38607.76 | 38607.76 | 38607.76 | 38607.76 | 38607.76 | 38607.76 | 38607.76 | 38607.76 | 38607.76
900 | -3855874.7 | -3870866.5 | -3885883.1 | -3900973.7 | -3916116.0 | -3931358.3 | -3946705.2 | -3961818.6 | -3977590.5 | 900 | 46523.33 | 46531.62 | 46515.07 | 46524.6 | 46582.39 | 46540.18 | 46493.36 | 46779.98 | 46508.25
1000 | -3847945.5 | -3862863.9 | -3877926.6 | -3893031.0 | -3907969.8 | -3923408.0 | -3938751.0 | -3954141.2 | -3969647.6 | 1000 | 54452.46 | 54534.17 | 54471.61 | 54467.29 | 54728.58 | 54490.45 | 54447.55 | 54457.41 | 54451.07
1100 | -3839932.5 | -3854891.6 | -3869963.5 | -3885004.2 | -3900184.6 | -3915415.9 | -3930693.9 | -3946118.3 | -3961615.8 | 1100 | 62465.46 | 62506.46 | 62434.64 | 62494.07 | 62513.79 | 62482.59 | 62504.58 | 62480.35 | 62482.87
1200 | -3831904.1 | -3846803.6 | -3861862.5 | -3876914.4 | -3892074.8 | -3907266.7 | -3922641.2 | -3938037.7 | -3953577.3 | 1200 | 70493.95 | 70594.54 | 70535.68 | 70583.84 | 70623.55 | 70631.72 | 70557.29 | 70560.92 | 70521.42
1300 | -3823782.5 | -3838682.6 | -3853782.6 | -3868782.7 | -3883982.8 | -3899182.9 | -3914483.0 | -3929983.1 | -3945383.2 | 1300 | 78615.53 | 78715.53 | 78615.53 | 78715.53 | 78715.53 | 78715.53 | 78715.53 | 78615.53 | 78715.53
1400 | -3815483.8 | -3830507.6 | -3845483.5 | -3860558.2 | -3875748.5 | -3890999.0 | -3908525.9 | -3921588.9 | -3937115.0 | 1400 | 86914.19 | 86890.52 | 86914.66 | 86940.1 | 86949.89 | 86899.49 | 84672.67 | 87009.72 | 86983.7
1500 | -3807146.6 | -3822180.4 | -3837235.6 | -3852225.3 | -3867422.4 | -3882533.7 | -3899155.4 | -3913301.6 | -3928889.3 | 1500 | 95251.43 | 95217.67 | 95162.58 | 95272.98 | 95275.94 | 95364.76 | 94043.09 | 95296.99 | 95209.42
1600 | -3798756.0 | -3813781.0 | -3828802.1 | -3843781.3 | -3858959.5 | -3874209.4 | -3890420.2 | -3904789.0 | -3920312.1 | 1600 | 103642 | 103617 | 103596.1 | 103717 | 103738.9 | 103689 | 102778.3 | 103809.6 | 103786.6
1700 | -3790365.5 | -3805219.1 | -3820222.5 | -3835434.9 | -3850491.3 | -3865705.7 | -3880896.4 | -3896377.5 | -3911907.4 | 1700 | 112032.5 | 112179 | 112175.7 | 112063.3 | 112207 | 112192.7 | 112302.2 | 112221.1 | 112191.3
1800 | -3781774.7 | -3796674.8 | -3811674.9 | -3826749.9 | -3841800.0 | -3857025.1 | -3872375.2 | -3887675.3 | -3903175.4 | 1800 | 120623.3 | 120723.3 | 120723.3 | 120748.3 | 120898.3 | 120873.3 | 120823.3 | 120923.3 | 120923.3
2000 | -3764191.6 | -3779091.7 | -3794091.7 | -3809066.8 | -3824141.9 | -3839342.0 | -3854417.1 | -3869642.2 | -3885492.3 | 2000 | 138206.4 | 138306.4 | 138306.4 | 138431.4 | 138556.4 | 138556.4 | 138781.4 | 138956.4 | 138606.4
2150 | -3750279.2 | -3765479.3 | -3780429.4 | -3795479.5 | -3810479.6 | -3825079.7 | -3840079.7 | -3855679.8 | -3871579.9 | 2150 | 152118.8 | 151918.8 | 151968.8 | 152018.8 | 152218.8 | 152818.8 | 153118.8 | 152918.8 | 152518.8
2300 | -3736166.9 | -3750967.0 | -3765042.1 | -3780392.1 | -3795667.2 | -3809717.3 | -3824267.4 | -3839042.5 | -3853392.6 | 2300 | 166231.1 | 166431.1 | 167356.1 | 167106.1 | 167031.1 | 168181.1 | 168931.1 | 169556.1 | 170706.1
2450 | -3720679.5 | -3734579.6 | -3749104.7 | -3762704.8 | -3777379.9 | -3789729.9 | -3802855.0 | -3816830.1 | -3831280.2 | 2450 | 181718.5 | 182818.5 | 183293.5 | 184793.5 | 185318.5 | 188168.5 | 190343.5 | 191768.5 | 192818.5
2600 | -3700317.2 | -3713492.2 | -3726842.3 | -3740617.4 | -3755292.5 | -3769367.6 | -3783867.6 | -3798792.7 | -3813392.8 | 2600 | 202080.8 | 203905.9 | 205555.9 | 206880.9 | 207405.9 | 208530.9 | 209330.9 | 209805.9 | 210705.9
2800 | -3673109.0 | -3687059.1 | -3700834.1 | -3716234.2 | -3731159.3 | -3745934.4 | -3761484.5 | -3776659.6 | -3791934.7 | 2800 | 229289 | 230339 | 231564 | 231264 | 231539 | 231964 | 231714 | 231939 | 232164
2950 | -3654696.6 | -3669521.7 | -3684521.8 | -3699871.9 | -3714797.0 | -3729922.0 | -3745372.1 | -3760847.2 | -3776097.3 | 2950 | 247701.4 | 247876.4 | 247876.4 | 247626.4 | 247901.4 | 247976.4 | 247826.4 | 247751.4 | 248001.4
3100 | -3637884.3 | -3652609.3 | -3668259.4 | -3683084.5 | -3698784.6 | -3713884.7 | -3729334.8 | -3744984.9 | -3760510.0 | 3100 | 264513.7 | 264788.7 | 264138.7 | 264413.7 | 263913.7 | 264013.7 | 263863.7 | 263613.7 | 263588.7
3300 | -3615651.1 | -3630726.2 | -3644751.3 | -3661326.4 | -3676626.5 | -3692101.6 | -3707326.6 | -3722201.7 | -3738851.8 | 3300 | 286746.9 | 286671.9 | 287646.9 | 286171.9 | 286071.9 | 285796.9 | 285871.9 | 286396.9 | 285246.9
| 0 | 0.125 | 0.25 | 0.375 | 0.5 | 0.625 | 0.75 | 0.875 | 0.1
| MOX_00 | MOX_12,5 | MOX_25 | MOX_37,5 | MOX_50 | MOX_62,5 | MOX_75 | MOX_87,5 | MOX_100
a0 | 548.68 | 582.56875 | 577.7275 | 572.88625 | 568.045 | 563.20375 | 558.3625 | 553.52125 | 587.41
a1 | 81.613 | 86.671375 | 85.94875 | 85.226125 | 84.5035 | 83.780875 | 83.05825 | 82.335625 | 87.394
a2 | 0.002285 | 0.003766375 | 0.00355475 | 0.003343125 | 0.0031315 | 0.002919875 | 0.00270825 | 0.002496625 | 0.003978
a3 | 23600000 | 2950000 | 5900000 | 8850000 | 11800000 | 14750000 | 17700000 | 20650000 | 0
a4 | 18531.7 | 2316.4625 | 4632.925 | 6949.3875 | 9265.85 | 11582.3125 | 13898.775 | 16215.2375 | 0

## Feuil9
H-H300 (J,mol-1)
T (K) | MOX_00 | MOX_12,5 | MOX_25 | MOX_37,5 | MOX_50 | MOX_62,5 | MOX_75 | MOX_87,5 | MOX_100
300 | 0 | 0 | 0 | 0 | 0 | 0 | 0 | 0 | 0
400 | 7613.698 | 7655.418 | 7653.911 | 7655.047 | 7690.744 | 7649.793 | 7609.158 | 7630.869 | 7642.796
500 | 15293.47 | 15317.11 | 15308.68 | 15326.99 | 15353.68 | 15289.96 | 15291.57 | 15317.23 | 15346.68
600 | 22999.5 | 23064.36 | 23035.16 | 23026.81 | 23075.65 | 23025.51 | 23019.53 | 23010.75 | 23033.73
700 | 30790.21 | 30840.31 | 30799.48 | 30817.85 | 30862.4 | 30833.82 | 30785.76 | 30800.86 | 30829.87
800 | 38607.76 | 38607.76 | 38607.76 | 38607.76 | 38607.76 | 38607.76 | 38607.76 | 38607.76 | 38607.76
900 | 46523.33 | 46531.62 | 46515.07 | 46524.6 | 46582.39 | 46540.18 | 46493.36 | 46779.98 | 46508.25
1000 | 54452.46 | 54534.17 | 54471.61 | 54467.29 | 54728.58 | 54490.45 | 54447.55 | 54457.41 | 54451.07
1100 | 62465.46 | 62506.46 | 62434.64 | 62494.07 | 62513.79 | 62482.59 | 62504.58 | 62480.35 | 62482.87
1200 | 70493.95 | 70594.54 | 70535.68 | 70583.84 | 70623.55 | 70631.72 | 70557.29 | 70560.92 | 70521.42
1300 | 78615.53 | 78715.53 | 78615.53 | 78715.53 | 78715.53 | 78715.53 | 78715.53 | 78615.53 | 78715.53
1400 | 86914.19 | 86890.52 | 86914.66 | 86940.1 | 86949.89 | 86899.49 | 84672.67 | 87009.72 | 86983.7
1500 | 95251.43 | 95217.67 | 95162.58 | 95272.98 | 95275.94 | 95364.76 | 94043.09 | 95296.99 | 95209.42
1600 | 103642 | 103617 | 103596.1 | 103717 | 103738.9 | 103689 | 102778.3 | 103809.6 | 103786.6
1700 | 112032.5 | 112179 | 112175.7 | 112063.3 | 112207 | 112192.7 | 112302.2 | 112221.1 | 112191.3
1800 | 120623.3 | 120723.3 | 120723.3 | 120748.3 | 120898.3 | 120873.3 | 120823.3 | 120923.3 | 120923.3
2000 | 138206.4 | 138306.4 | 138306.4 | 138431.4 | 138556.4 | 138556.4 | 138781.4 | 138956.4 | 138606.4
2150 | 152118.8 | 151918.8 | 151968.8 | 152018.8 | 152218.8 | 152818.8 | 153118.8 | 152918.8 | 152518.8
2300 | 166231.1 | 166431.1 | 167356.1 | 167106.1 | 167031.1 | 168181.1 | 168931.1 | 169556.1 | 170706.1
2450 | 181718.5 | 182818.5 | 183293.5 | 184793.5 | 185318.5 | 188168.5 | 190343.5 | 191768.5 | 192818.5
2600 | 202080.8 | 203905.9 | 205555.9 | 206880.9 | 207405.9 | 208530.9 | 209330.9 | 209805.9 | 210705.9
2800 | 229289 | 230339 | 231564 | 231264 | 231539 | 231964 | 231714 | 231939 | 232164
2950 | 247701.4 | 247876.4 | 247876.4 | 247626.4 | 247901.4 | 247976.4 | 247826.4 | 247751.4 | 248001.4
3100 | 264513.7 | 264788.7 | 264138.7 | 264413.7 | 263913.7 | 264013.7 | 263863.7 | 263613.7 | 263588.7
3300 | 286746.9 | 286671.9 | 287646.9 | 286171.9 | 286071.9 | 285796.9 | 285871.9 | 286396.9 | 285246.9
|  |  |  | ∆H | [10 empty] | CP
T (K) | MOX_00 | MOX_12,5 | MOX_25 | MOX_37,5 | MOX_50 | MOX_62,5 | MOX_75 | MOX_87,5 | MOX_100 | ∆T | T (K) | MOX_00 | MOX_12,5 | MOX_25 | MOX_37,5 | MOX_50 | MOX_62,5 | MOX_75 | MOX_87,5 | MOX_100 | Fink's UO2 |  | Cp_Ibrahim
300 | 7613.698 | 7655.418 | 7653.911 | 7655.047 | 7690.744 | 7649.793 | 7609.158 | 7630.869 | 7642.796 | 100 | 300 | 76.13698 | 76.55418 | 76.53911 | 76.55047 | 76.90744 | 76.49793 | 76.09158 | 76.30869 | 76.42796 | 63.58752 | 300 | 64.3919592
400 | 7679.773 | 7661.687 | 7654.767 | 7671.94 | 7662.932 | 7640.166 | 7682.416 | 7686.363 | 7703.882 | 100 | 400 | 76.79773 | 76.61687 | 76.54767 | 76.7194 | 76.62932 | 76.40166 | 76.82416 | 76.86363 | 77.03882 | 71.76392 | 400 | 72.5257979
500 | 7706.024 | 7747.255 | 7726.477 | 7699.827 | 7721.971 | 7735.554 | 7727.958 | 7693.516 | 7687.049 | 100 | 500 | 77.06024 | 77.47255 | 77.26477 | 76.99827 | 77.21971 | 77.35554 | 77.27958 | 76.93516 | 76.87049 | 76.17865 | 500 | 76.8857432
600 | 7790.712 | 7775.953 | 7764.324 | 7791.036 | 7786.753 | 7808.31 | 7766.224 | 7790.114 | 7796.137 | 100 | 600 | 77.90712 | 77.75953 | 77.64324 | 77.91036 | 77.86753 | 78.0831 | 77.66224 | 77.90114 | 77.96137 | 78.89774 | 600 | 79.5476048
700 | 7817.555 | 7767.449 | 7808.283 | 7789.912 | 7745.362 | 7773.939 | 7822.006 | 7806.9 | 7777.897 | 100 | 700 | 78.17555 | 77.67449 | 78.08283 | 77.89912 | 77.45362 | 77.73939 | 78.22006 | 78.069 | 77.77897 | 80.7588 | 700 | 81.3509902
800 | 7915.564 | 7923.862 | 7907.308 | 7916.838 | 7974.623 | 7932.418 | 7885.602 | 8172.222 | 7900.492 | 100 | 800 | 79.15564 | 79.23862 | 79.07308 | 79.16838 | 79.74623 | 79.32418 | 78.85602 | 81.72222 | 79.00492 | 82.14376 | 800 | 82.6782242
900 | 7929.129 | 8002.542 | 7956.543 | 7942.693 | 8146.199 | 7950.269 | 7954.188 | 7677.426 | 7942.811 | 100 | 900 | 79.29129 | 80.02542 | 79.56543 | 79.42693 | 81.46199 | 79.50269 | 79.54188 | 76.77426 | 79.42811 | 83.24517 | 900 | 83.7215466
1000 | 8013 | 7972.296 | 7963.022 | 8026.776 | 7785.206 | 7992.136 | 8057.03 | 8022.943 | 8031.808 | 100 | 1000 | 80.13 | 79.72296 | 79.63022 | 80.26776 | 77.85206 | 79.92136 | 80.5703 | 80.22943 | 80.31808 | 84.1699 | 1000 | 84.585706
1100 | 8028.49 | 8088.074 | 8101.048 | 8089.77 | 8109.756 | 8149.138 | 8052.71 | 8080.571 | 8038.547 | 100 | 1100 | 80.2849 | 80.88074 | 81.01048 | 80.8977 | 81.09756 | 81.49138 | 80.5271 | 80.80571 | 80.38547 | 84.98616 | 1100 | 85.3318395
1200 | 8121.587 | 8120.997 | 8079.849 | 8131.694 | 8091.987 | 8083.809 | 8158.24 | 8054.608 | 8194.113 | 100 | 1200 | 81.21587 | 81.20997 | 80.79849 | 81.31694 | 80.91987 | 80.83809 | 81.5824 | 80.54608 | 81.94113 | 85.74954 | 1200 | 85.9981423
1300 | 8298.656 | 8174.984 | 8299.129 | 8224.562 | 8234.354 | 8183.953 | 5957.141 | 8394.187 | 8268.168 | 100 | 1300 | 82.98656 | 81.74984 | 82.99129 | 82.24562 | 82.34354 | 81.83953 | 59.57141 | 83.94187 | 82.68168 | 86.51992 | 1300 | 86.6104588
1400 | 8337.245 | 8327.15 | 8247.914 | 8332.882 | 8326.055 | 8465.269 | 9370.413 | 8287.268 | 8225.722 | 100 | 1400 | 83.37245 | 83.2715 | 82.47914 | 83.32882 | 83.26055 | 84.65269 | 93.70413 | 82.87268 | 82.25722 | 87.37232 | 1400 | 87.1880478
1500 | 8390.533 | 8399.381 | 8433.509 | 8444.008 | 8462.912 | 8324.256 | 8735.192 | 8512.638 | 8577.202 | 100 | 1500 | 83.90533 | 83.99381 | 84.33509 | 84.44008 | 84.62912 | 83.24256 | 87.35192 | 85.12638 | 85.77202 | 88.40192 | 1500 | 87.7467703 | 20.60335
1600 | 8390.577 | 8561.978 | 8579.61 | 8346.348 | 8468.162 | 8503.701 | 9523.875 | 8411.517 | 8404.658 | 100 | 1600 | 83.90577 | 85.61978 | 85.7961 | 83.46348 | 84.68162 | 85.03701 | 95.23875 | 84.11517 | 84.04658 | 89.72376 | 1600 | 88.3007605
1700 | 8590.771 | 8544.288 | 8547.621 | 8684.983 | 8691.3 | 8680.605 | 8521.161 | 8702.174 | 8732.034 | 100 | 1700 | 85.90771 | 85.44288 | 85.47621 | 86.84983 | 86.913 | 86.80605 | 85.21161 | 87.02174 | 87.32034 | 91.46773 | 1700 | 88.8631605
1800 | 17583.12 | 17583.12 | 17583.12 | 17683.12 | 17658.12 | 17683.12 | 17958.12 | 18033.12 | 17683.12 | 200 | 1800 | 87.91559 | 87.91559 | 87.91559 | 88.41559 | 88.29059 | 88.41559 | 89.7906 | 90.1656 | 88.41559 | 93.7709 | 1800 | 89.4462902
2000 | 13912.34 | 13612.34 | 13662.34 | 13587.34 | 13662.34 | 14262.34 | 14337.34 | 13962.34 | 13912.34 | 150 | 2000 | 92.74895 | 90.74894 | 91.08227 | 90.58227 | 91.08227 | 95.08229 | 95.5823 | 93.08228 | 92.74895 | 100.5864 | 1900 | 90.0615126
2150 | 14112.34 | 14512.35 | 15387.35 | 15087.35 | 14812.35 | 15362.35 | 15812.35 | 16637.36 | 18187.37 | 150 | 2150 | 94.08229 | 96.74897 | 102.5823 | 100.5823 | 98.74898 | 102.4157 | 105.4157 | 110.9157 | 121.2491 | 108.0812 | 2000 | 90.7189734
2300 | 15487.35 | 16387.36 | 15937.35 | 17687.36 | 18287.37 | 19987.38 | 21412.39 | 22212.39 | 22112.39 | 150 | 2300 | 103.249 | 109.249 | 106.249 | 117.9158 | 121.9158 | 133.2492 | 142.7492 | 148.0826 | 147.4159 | 117.9288
2450 | 20362.38 | 21087.38 | 22262.39 | 22087.39 | 22087.39 | 20362.38 | 18987.37 | 18037.37 | 17887.37 | 150 | 2450 | 135.7492 | 140.5826 | 148.4159 | 147.2493 | 147.2493 | 135.7492 | 126.5825 | 120.2491 | 119.2491 | 130.2708
2600 | 27208.17 | 26433.17 | 26008.17 | 24383.16 | 24133.16 | 23433.15 | 22383.15 | 22133.14 | 21458.14 | 200 | 2600 | 136.0409 | 132.1658 | 130.0408 | 121.9158 | 120.6658 | 117.1658 | 111.9157 | 110.6657 | 107.2907 | 145.1222
2800 | 18412.37 | 17537.36 | 16312.36 | 16362.36 | 16362.36 | 16012.35 | 16112.35 | 15812.35 | 15837.35 | 150 | 2800 | 122.7491 | 116.9158 | 108.749 | 109.0824 | 109.0824 | 106.749 | 107.4157 | 105.4157 | 105.5824 | 168.647
2950 | 16812.36 | 16912.36 | 16262.36 | 16787.36 | 16012.35 | 16037.35 | 16037.35 | 15862.35 | 15587.35 | 150 | 2950 | 112.0824 | 112.7491 | 108.4157 | 111.9157 | 106.749 | 106.9157 | 106.9157 | 105.749 | 103.9157
3100 | 22233.14 | 21883.14 | 23508.15 | 21758.14 | 22158.14 | 21783.14 | 22008.14 | 22783.15 | 21658.14 | 200 | 3100 | 111.1657 | 109.4157 | 117.5408 | 108.7907 | 110.7907 | 108.9157 | 110.0407 | 113.9157 | 108.2907
3300 | [10 empty] | 3300

## Feuil10
Vmol (m3/mol)
T (K) | MOX_00 | MOX_12,5 | MOX_25 | MOX_37,5 | MOX_50 | MOX_62,5 | MOX_75 | MOX_87,5 | MOX_100
300 | 2.4626e-05 | 2.450552e-05 | 2.4383e-05 | 2.42613e-05 | 2.41389e-05 | 2.40162e-05 | 2.38929e-05 | 2.37693e-05 | 2.36454e-05
400 | 2.47005e-05 | 2.45787e-05 | 2.44569e-05 | 2.43343e-05 | 2.42115e-05 | 2.40882e-05 | 2.39646e-05 | 2.38407e-05 | 2.37159e-05
500 | 2.4776e-05 | 2.4654e-05 | 2.45322e-05 | 2.44089e-05 | 2.42856e-05 | 2.4162e-05 | 2.40381e-05 | 2.39133e-05 | 2.37883e-05
600 | 2.48531e-05 | 2.47311e-05 | 2.46084e-05 | 2.44851e-05 | 2.43616e-05 | 2.42376e-05 | 2.41129e-05 | 2.39879e-05 | 2.38623e-05
700 | 2.49321e-05 | 2.48096e-05 | 2.46867e-05 | 2.45631e-05 | 2.44395e-05 | 2.4315e-05 | 2.41899e-05 | 2.40645e-05 | 2.39382e-05
800 | 2.5013e-05 | 2.48907e-05 | 2.47678e-05 | 2.46438e-05 | 2.45195e-05 | 2.43942e-05 | 2.4269e-05 | 2.41427e-05 | 2.40157e-05
900 | 2.50964e-05 | 2.49735e-05 | 2.48501e-05 | 2.47264e-05 | 2.46012e-05 | 2.44758e-05 | 2.43499e-05 | 2.42232e-05 | 2.40959e-05
1000 | 2.51819e-05 | 2.50583e-05 | 2.49351e-05 | 2.48106e-05 | 2.46855e-05 | 2.45597e-05 | 2.44336e-05 | 2.43063e-05 | 2.41778e-05
1100 | 2.52692e-05 | 2.51462e-05 | 2.50226e-05 | 2.48977e-05 | 2.47724e-05 | 2.46457e-05 | 2.45188e-05 | 2.43911e-05 | 2.42622e-05
1200 | 2.53597e-05 | 2.52366e-05 | 2.51127e-05 | 2.49873e-05 | 2.48616e-05 | 2.47351e-05 | 2.46075e-05 | 2.44788e-05 | 2.43496e-05
1300 | 2.5452e-05 | 2.533e-05 | 2.52035e-05 | 2.508e-05 | 2.49536e-05 | 2.48269e-05 | 2.46993e-05 | 2.45698e-05 | 2.44397e-05
1400 | 2.5549e-05 | 2.54255e-05 | 2.53053e-05 | 2.51751e-05 | 2.50493e-05 | 2.49216e-05 | 2.47931e-05 | 2.46632e-05 | 2.45326e-05
1500 | 2.56475e-05 | 2.55247e-05 | 2.53996e-05 | 2.52746e-05 | 2.51474e-05 | 2.50196e-05 | 2.48908e-05 | 2.47605e-05 | 2.46288e-05
1600 | 2.57503e-05 | 2.56271e-05 | 2.55023e-05 | 2.53773e-05 | 2.5249e-05 | 2.51214e-05 | 2.49926e-05 | 2.48617e-05 | 2.47291e-05
1700 | 2.58559e-05 | 2.57334e-05 | 2.56087e-05 | 2.54833e-05 | 2.53561e-05 | 2.52273e-05 | 2.50972e-05 | 2.4967e-05 | 2.48332e-05
1800 | 2.5967e-05 | 2.58438e-05 | 2.5719e-05 | 2.55926e-05 | 2.54663e-05 | 2.53379e-05 | 2.52065e-05 | 2.50754e-05 | 2.49406e-05
2000 | 2.62015e-05 | 2.60785e-05 | 2.59523e-05 | 2.58281e-05 | 2.56997e-05 | 2.55701e-05 | 2.54433e-05 | 2.53141e-05 | 2.51688e-05
2150 | 2.63981e-05 | 2.62685e-05 | 2.61421e-05 | 2.60161e-05 | 2.58892e-05 | 2.57703e-05 | 2.56446e-05 | 2.55055e-05 | 2.53584e-05
2300 | 2.6605e-05 | 2.6479e-05 | 2.63768e-05 | 2.62398e-05 | 2.61054e-05 | 2.59979e-05 | 2.58775e-05 | 2.57538e-05 | 2.56323e-05
2450 | 2.68447e-05 | 2.67392e-05 | 2.66206e-05 | 2.65173e-05 | 2.63899e-05 | 2.63035e-05 | 2.6196e-05 | 2.60689e-05 | 2.59301e-05
2600 | 2.71827e-05 | 2.70824e-05 | 2.69717e-05 | 2.68495e-05 | 2.67114e-05 | 2.6575e-05 | 2.64349e-05 | 2.62851e-05 | 2.61329e-05
2800 | 2.75913e-05 | 2.7459e-05 | 2.73245e-05 | 2.71681e-05 | 2.70178e-05 | 2.68657e-05 | 2.67021e-05 | 2.65409e-05 | 2.63773e-05
2950 | 2.78439e-05 | 2.76961e-05 | 2.7543e-05 | 2.73872e-05 | 2.72231e-05 | 2.70657e-05 | 2.68999e-05 | 2.67355e-05 | 2.65675e-05
3100 | 2.80769e-05 | 2.79276e-05 | 2.77686e-05 | 2.76083e-05 | 2.7434e-05 | 2.7281e-05 | 2.71105e-05 | 2.69422e-05 | 2.67713e-05
3300 | 2.8412e-05 | 2.82507e-05 | 2.81203e-05 | 2.79295e-05 | 2.77629e-05 | 2.75896e-05 | 2.74319e-05 | 2.72804e-05 | 2.70709e-05
Vmix(m3/mol)
| 0 | 0.125 | 0.25 | 0.375 | 0.5 | 0.625 | 0.75 | 0.875 | 1
T (K) | MOX_00 | MOX_12,5 | MOX_25 | MOX_37,5 | MOX_50 | MOX_62,5 | MOX_75 | MOX_87,5 | MOX_100
300 | 0 | 1.07515e-07 | 1.844e-07 | 2.309625e-07 | 2.4675e-07 | 2.3175e-07 | 1.85625e-07 | 1.084125e-07 | 0
400 | 0 | 1.0785e-07 | 1.8525e-07 | 2.319e-07 | 2.478e-07 | 2.326875e-07 | 1.86525e-07 | 1.092e-07 | 0
500 | 0 | 1.082125e-07 | 1.85975e-07 | 2.32725e-07 | 2.4865e-07 | 2.335625e-07 | 1.8735e-07 | 1.09375e-07 | 0
600 | 0 | 1.086e-07 | 1.86525e-07 | 2.3355e-07 | 2.4965e-07 | 2.345625e-07 | 1.8795e-07 | 1.099e-07 | 0
700 | 0 | 1.08925e-07 | 1.87125e-07 | 2.343375e-07 | 2.5065e-07 | 2.355e-07 | 1.88775e-07 | 1.105125e-07 | 0
800 | 0 | 1.09375e-07 | 1.88025e-07 | 2.355375e-07 | 2.519e-07 | 2.365625e-07 | 1.89975e-07 | 1.11125e-07 | 0
900 | 0 | 1.097e-07 | 1.8855e-07 | 2.364375e-07 | 2.5265e-07 | 2.374375e-07 | 1.905e-07 | 1.113875e-07 | 0
1000 | 0 | 1.100625e-07 | 1.89325e-07 | 2.373e-07 | 2.5385e-07 | 2.386875e-07 | 1.9185e-07 | 1.124375e-07 | 0
1100 | 0 | 1.105e-07 | 1.901e-07 | 2.383125e-07 | 2.551e-07 | 2.396875e-07 | 1.9245e-07 | 1.127875e-07 | 0
1200 | 0 | 1.10875e-07 | 1.90775e-07 | 2.391375e-07 | 2.56e-07 | 2.409375e-07 | 1.93425e-07 | 1.1305e-07 | 0
1300 | 0 | 1.112875e-07 | 1.9095e-07 | 2.401125e-07 | 2.5695e-07 | 2.42e-07 | 1.947e-07 | 1.138375e-07 | 0
1400 | 0 | 1.116125e-07 | 1.93175e-07 | 2.409375e-07 | 2.5835e-07 | 2.43125e-07 | 1.95375e-07 | 1.14275e-07 | 0
1500 | 0 | 1.119875e-07 | 1.927e-07 | 2.42175e-07 | 2.593e-07 | 2.4425e-07 | 1.965e-07 | 1.152375e-07 | 0
1600 | 0 | 1.1225e-07 | 1.933e-07 | 2.43075e-07 | 2.5995e-07 | 2.451875e-07 | 1.97625e-07 | 1.16025e-07 | 0
1700 | 0 | 1.12525e-07 | 1.93875e-07 | 2.437875e-07 | 2.6145e-07 | 2.463125e-07 | 1.98e-07 | 1.17075e-07 | 0
1800 | 0 | 1.129e-07 | 1.946e-07 | 2.445e-07 | 2.6285e-07 | 2.483125e-07 | 1.99425e-07 | 1.1795e-07 | 0
2000 | 0 | 1.137125e-07 | 1.95875e-07 | 2.472375e-07 | 2.6545e-07 | 2.508125e-07 | 2.05875e-07 | 1.271375e-07 | 0
2150 | 0 | 1.137625e-07 | 1.95925e-07 | 2.466375e-07 | 2.654e-07 | 2.574375e-07 | 2.1465e-07 | 1.287125e-07 | 0
2300 | 0 | 1.058375e-07 | 1.86125e-07 | 2.278125e-07 | 2.3655e-07 | 2.285e-07 | 1.839e-07 | 1.063125e-07 | 0
2450 | 0 | 1.011375e-07 | 1.72625e-07 | 2.202e-07 | 2.299e-07 | 2.33375e-07 | 1.99425e-07 | 1.2145e-07 | 0
2600 | 0 | 1.186875e-07 | 2.097e-07 | 2.68725e-07 | 2.8925e-07 | 2.763125e-07 | 2.265e-07 | 1.33175e-07 | 0
2800 | 0 | 1.352125e-07 | 2.368e-07 | 2.9655e-07 | 3.2025e-07 | 3.0525e-07 | 2.436e-07 | 1.4315e-07 | 0
2950 | 0 | 1.41075e-07 | 2.43875e-07 | 3.073875e-07 | 3.278e-07 | 3.11375e-07 | 2.493e-07 | 1.47e-07 | 0
3100 | 0 | 1.445375e-07 | 2.49325e-07 | 3.13875e-07 | 3.3135e-07 | 3.185625e-07 | 2.544e-07 | 1.495375e-07 | 0
3300 | 0 | 1.47475e-07 | 2.6235e-07 | 3.21975e-07 | 3.46e-07 | 3.241875e-07 | 2.7075e-07 | 1.833125e-07 | 0
∆H (J/mol)
T (K) | MOX_00 | MOX_12,5 | MOX_25 | MOX_37,5 | MOX_50 | MOX_62,5 | MOX_75 | MOX_87,5 | MOX_100
300 | 0 | 0 | 0 | 0 | 0 | 0 | 0 | 0 | 0
400 | 7541.551 | 7641.552 | 7641.552 | 7641.552 | 7641.552 | 7641.552 | 7641.552 | 7641.552 | 7641.552
500 | 15283.1 | 15283.1 | 15283.1 | 15283.1 | 15283.1 | 15283.1 | 15283.1 | 15283.1 | 15283.1
600 | 22974.66 | 23024.66 | 23024.66 | 23024.66 | 23024.66 | 23024.66 | 23024.66 | 23024.66 | 23024.66
700 | 30766.21 | 30788.8 | 30766.21 | 30766.21 | 30866.21 | 30766.21 | 30766.21 | 30766.21 | 30766.21
800 | 38607.76 | 38607.76 | 38607.76 | 38607.76 | 38607.76 | 38607.76 | 38607.76 | 38607.76 | 38607.76
900 | 46449.32 | 46549.32 | 46449.32 | 46549.32 | 46549.32 | 46449.32 | 46449.32 | 46449.32 | 46449.32
1000 | 54390.87 | 54390.87 | 54390.87 | 54390.87 | 54490.87 | 54390.87 | 54390.87 | 54390.87 | 54390.87
1100 | 62432.42 | 62432.42 | 62432.42 | 62432.42 | 62532.42 | 62432.42 | 62432.42 | 62432.42 | 62432.42
1200 | 70496.36 | 70571.45 | 70573.98 | 70498.98 | 70573.98 | 70521.79 | 70473.98 | 70473.98 | 70548.98
1300 | 78615.53 | 78715.53 | 78615.53 | 78715.53 | 78715.53 | 78715.53 | 78715.53 | 78615.53 | 78715.53
1400 | 86857.09 | 86857.09 | 87057.09 | 86857.09 | 86957.09 | 86957.09 | 86857.09 | 86857.09 | 86957.09
1500 | 95098.64 | 95198.64 | 95198.64 | 95248.64 | 95298.64 | 95198.64 | 95198.64 | 95198.64 | 95298.64
1600 | 103540.2 | 103640.2 | 103640.2 | 103665.2 | 103640.2 | 103640.2 | 103640.2 | 103640.2 | 103715.2
1700 | 112004 | 112081.8 | 112081.8 | 112181.8 | 112181.8 | 112181.8 | 112181.8 | 112281.8 | 112256.8
1800 | 120623.3 | 120723.3 | 120723.3 | 120748.3 | 120898.3 | 120873.3 | 120823.3 | 120923.3 | 120923.3
2000 | 138206.4 | 138306.4 | 138306.4 | 138431.4 | 138556.4 | 138556.4 | 138781.4 | 138956.4 | 138606.4
2150 | 152118.8 | 151918.8 | 151968.8 | 152018.8 | 152218.8 | 152818.8 | 153118.8 | 152918.8 | 152518.8
2300 | 166231.1 | 166431.1 | 167356.1 | 167106.1 | 167031.1 | 168181.1 | 168931.1 | 169556.1 | 170706.1
2450 | 181718.5 | 182818.5 | 183293.5 | 184793.5 | 185318.5 | 188168.5 | 190343.5 | 191768.5 | 192818.5
2600 | 202080.8 | 203905.9 | 205555.9 | 206880.9 | 207405.9 | 208530.9 | 209330.9 | 209805.9 | 210705.9
2800 | 229289 | 230339 | 231564 | 231264 | 231539 | 231964 | 231714 | 231939 | 232164
2950 | 247701.4 | 247876.4 | 247876.4 | 247626.4 | 247901.4 | 247976.4 | 247826.4 | 247751.4 | 248001.4
3100 | 264513.7 | 264788.7 | 264138.7 | 264413.7 | 263913.7 | 264013.7 | 263863.7 | 263613.7 | 263588.7
3300 | 286746.9 | 286671.9 | 287646.9 | 286171.9 | 286071.9 | 285796.9 | 285871.9 | 286396.9 | 285246.9
∆Hmix (mev)
| 0 | 0.125 | 0.25 | 0.375 | 0.5 | 0.625 | 0.75 | 0.875 | 1
T (K) | MOX_00 | MOX_12,5 | MOX_25 | MOX_37,5 | MOX_50 | MOX_62,5 | MOX_75 | MOX_87,5 | MOX_100
300 | 0 | 0 | 0 | 0 | 0 | 0 | 0 | 0 | 0
400 | 0 | 0.9100053 | 0.7800045 | 0.6500038 | 0.520003 | 0.3900023 | 0.2600015 | 0.1300008 | 0
500 | 0 | 0 | -4.842877e-12 | 0 | 0 | -4.842877e-12 | 0 | -4.842877e-12 | 0
600 | 0 | 0.4550026 | 0.3900023 | 0.3250019 | 0.2600015 | 0.1950011 | 0.1300008 | 0.06500038 | 0
700 | 0 | 0.2349244 | -4.842877e-12 | 0 | 1.040006 | -4.842877e-12 | 0 | -4.842877e-12 | 0
800 | 0 | 0 | 0 | 4.842877e-12 | 0 | 0 | 4.842877e-12 | 0 | 0
900 | 0 | 1.040006 | 0 | 1.040006 | 1.040006 | 0 | 0 | 0 | 0
1000 | 0 | -4.842877e-12 | -4.842877e-12 | 0 | 1.040006 | -4.842877e-12 | 0 | -4.842877e-12 | 0
1100 | 0 | -6.053597e-13 | -1.210719e-12 | 3.026798e-12 | 1.040006 | -3.026798e-12 | 1.210719e-12 | -4.237518e-12 | 0
1200 | 0 | 0.7124954 | 0.6704327 | -0.177977 | 0.5336223 | -0.07749296 | -0.6431941 | -0.7115993 | 0
1300 | 0 | 0.9100053 | -0.2600015 | 0.6500038 | 0.520003 | 0.3900023 | 0.2600015 | -0.9100053 | 0
1400 | 0 | -0.1300008 | 1.820011 | -0.3900023 | 0.520003 | 0.3900023 | -0.7800045 | -0.9100053 | 0
1500 | 0 | 0.7800045 | 0.520003 | 0.7800045 | 1.040006 | -0.2600015 | -0.520003 | -0.7800045 | 0
1600 | 0 | 0.8125047 | 0.5850034 | 0.6175036 | 0.1300008 | -0.09750056 | -0.3250019 | -0.5525032 | 0
1700 | 0 | 0.4800342 | 0.1514564 | 0.8628846 | 0.5343067 | 0.2057289 | -0.1228489 | 0.5885793 | 0
1800 | 0 | 0.6500038 | 0.2600015 | 0.1300008 | 1.300008 | 0.6500038 | -0.2600015 | 0.3900023 | 0
2000 | 0 | 0.520003 | -1.210719e-12 | 0.7800045 | 1.560009 | 1.040006 | 2.860017 | 4.160024 | 0
2150 | 0 | -2.600015 | -2.600015 | -2.600015 | -1.040006 | 4.680027 | 7.280042 | 4.680027 | 0
2300 | 0 | -3.737522 | 0.06500038 | -8.352548 | -14.95009 | -8.807551 | -6.825039 | -6.142535 | 0
2450 | 0 | -2.990017 | -12.48007 | -11.31007 | -20.28012 | -5.070029 | 3.120018 | 3.51002 | 0
2600 | 0 | 7.767545 | 13.71508 | 16.28259 | 10.53006 | 11.01756 | 8.125047 | 1.852511 | 0
2800 | 0 | 7.182541 | 16.18509 | 9.327554 | 8.450049 | 9.132553 | 2.795016 | 1.397508 | 0
2950 | 0 | 1.430008 | 1.040006 | -1.950011 | 0.520003 | 0.9100053 | -1.040006 | -2.210013 | 0
3100 | 0 | 4.062523 | -1.495009 | 2.567515 | -1.430008 | 0.8125047 | 0.4550026 | -0.9425054 | 0
3300 | 0 | 1.170007 | 13.26008 | -0.1300008 | 0.7800045 | -0.1300008 | 2.600015 | 10.01006 | 0
∆Hmix (mev)
T (K) | MOX_00 | MOX_12,5 | MOX_25 | MOX_37,5 | MOX_50 | MOX_62,5 | MOX_75 | MOX_87,5 | MOX_100
300 | 0 | 0 | 0 | 0 | 0 | 0 | 0 | 0 | 0
400 | 0 | 0.9100053 | 0.7800045 | 0.6500038 | 0.520003 | 0.3900023 | 0.2600015 | 0.1300008 | 0
500 | 0 | 0 | -4.842877e-12 | 0 | 0 | -4.842877e-12 | 0 | -4.842877e-12 | 0
600 | 0 | 0.4550026 | 0.3900023 | 0.3250019 | 0.2600015 | 0.1950011 | 0.1300008 | 0.06500038 | 0
700 | 0 | 0.2349244 | -4.842877e-12 | 0 | 1.040006 | -4.842877e-12 | 0 | -4.842877e-12 | 0
800 | 0 | 0 | 0 | 4.842877e-12 | 0 | 0 | 4.842877e-12 | 0 | 0
900 | 0 | 1.040006 | 0 | 1.040006 | 1.040006 | 0 | 0 | 0 | 0
1000 | 0 | -4.842877e-12 | -4.842877e-12 | 0 | 1.040006 | -4.842877e-12 | 0 | -4.842877e-12 | 0
1100 | 0 | -6.053597e-13 | -1.210719e-12 | 3.026798e-12 | 1.040006 | -3.026798e-12 | 1.210719e-12 | -4.237518e-12 | 0
1200 | 0 | 0.7124954 | 0.6704327 | -0.177977 | 0.5336223 | -0.07749296 | -0.6431941 | -0.7115993 | 0
1300 | 0 | 0.9100053 | -0.2600015 | 0.6500038 | 0.520003 | 0.3900023 | 0.2600015 | -0.9100053 | 0
1400 | 0 | -0.1300008 | 1.820011 | -0.3900023 | 0.520003 | 0.3900023 | -0.7800045 | -0.9100053 | 0
1500 | 0 | 0.7800045 | 0.520003 | 0.7800045 | 1.040006 | -0.2600015 | -0.520003 | -0.7800045 | 0
1600 | 0 | 0.8125047 | 0.5850034 | 0.6175036 | 0.1300008 | -0.09750056 | -0.3250019 | -0.5525032 | 0
1700 | 0 | 0.4800342 | 0.1514564 | 0.8628846 | 0.5343067 | 0.2057289 | -0.1228489 | 0.5885793 | 0
1800 | 0 | 0.6500038 | 0.2600015 | 0.1300008 | 1.300008 | 0.6500038 | -0.2600015 | 0.3900023 | 0
2000 | 0 | 0.520003 | -1.210719e-12 | 0.7800045 | 1.560009 | 1.040006 | 2.860017 | 4.160024 | 0
2150 | 0 | -2.600015 | -2.600015 | -2.600015 | -1.040006 | 4.680027 | 7.280042 | 4.680027 | 0
2300 | 0 | -3.737522 | 0.06500038 | -8.352548 | -14.95009 | -8.807551 | -6.825039 | -6.142535 | 0
2450 | 0 | -2.990017 | -12.48007 | -11.31007 | -20.28012 | -5.070029 | 3.120018 | 3.51002 | 0
2600 | 0 | 7.767545 | 13.71508 | 16.28259 | 10.53006 | 11.01756 | 8.125047 | 1.852511 | 0
2800 | 0 | 7.182541 | 16.18509 | 9.327554 | 8.450049 | 9.132553 | 2.795016 | 1.397508 | 0
2950 | 0 | 1.430008 | 1.040006 | -1.950011 | 0.520003 | 0.9100053 | -1.040006 | -2.210013 | 0
3100 | 0 | 4.062523 | -1.495009 | 2.567515 | -1.430008 | 0.8125047 | 0.4550026 | -0.9425054 | 0
3300 | 0 | 1.170007 | 13.26008 | -0.1300008 | 0.7800045 | -0.1300008 | 2.600015 | 10.01006 | 0
∆Hmix (mev)
T (K) | 300 | 400 | 500 | 600 | 700 | 800 | 900 | 1000 | 1100 | 1200 | 1300 | 1400 | 1500 | 1600 | 1700 | 1800 | 2000 | 2150 | 2300 | 2450 | 2600 | 2800 | 2950 | 3100 | 3300
0 | 0 | 0 | 0 | 0 | 0 | 0 | 0 | 0 | 0 | 0 | 0 | 0 | 0 | 0 | 0 | 0 | 0 | 0 | 0 | 0 | 0 | 0 | 0 | 0 | 0
12.5 | 0 | 0.9100053 | 0 | 0.4550026 | 0.2349244 | 0 | 1.040006 | -4.842877e-12 | -6.053597e-13 | 0.7124954 | 0.9100053 | -0.1300008 | 0.7800045 | 0.8125047 | 0.4800342 | 0.6500038 | 0.520003 | -2.600015 | -3.737522 | -2.990017 | 7.767545 | 7.182541 | 1.430008 | 4.062523 | 1.170007
25 | 0 | 0.7800045 | -4.842877e-12 | 0.3900023 | -4.842877e-12 | 0 | 0 | -4.842877e-12 | -1.210719e-12 | 0.6704327 | -0.2600015 | 1.820011 | 0.520003 | 0.5850034 | 0.1514564 | 0.2600015 | -1.210719e-12 | -2.600015 | 0.06500038 | -12.48007 | 13.71508 | 16.18509 | 1.040006 | -1.495009 | 13.26008
37.5 | 0 | 0.6500038 | 0 | 0.3250019 | 0 | 4.842877e-12 | 1.040006 | 0 | 3.026798e-12 | -0.177977 | 0.6500038 | -0.3900023 | 0.7800045 | 0.6175036 | 0.8628846 | 0.1300008 | 0.7800045 | -2.600015 | -8.352548 | -11.31007 | 16.28259 | 9.327554 | -1.950011 | 2.567515 | -0.1300008
50 | 0 | 0.520003 | 0 | 0.2600015 | 1.040006 | 0 | 1.040006 | 1.040006 | 1.040006 | 0.5336223 | 0.520003 | 0.520003 | 1.040006 | 0.1300008 | 0.5343067 | 1.300008 | 1.560009 | -1.040006 | -14.95009 | -20.28012 | 10.53006 | 8.450049 | 0.520003 | -1.430008 | 0.7800045
62.5 | 0 | 0.3900023 | -4.842877e-12 | 0.1950011 | -4.842877e-12 | 0 | 0 | -4.842877e-12 | -3.026798e-12 | -0.07749296 | 0.3900023 | 0.3900023 | -0.2600015 | -0.09750056 | 0.2057289 | 0.6500038 | 1.040006 | 4.680027 | -8.807551 | -5.070029 | 11.01756 | 9.132553 | 0.9100053 | 0.8125047 | -0.1300008
75 | 0 | 0.2600015 | 0 | 0.1300008 | 0 | 4.842877e-12 | 0 | 0 | 1.210719e-12 | -0.6431941 | 0.2600015 | -0.7800045 | -0.520003 | -0.3250019 | -0.1228489 | -0.2600015 | 2.860017 | 7.280042 | -6.825039 | 3.120018 | 8.125047 | 2.795016 | -1.040006 | 0.4550026 | 2.600015
87.5 | 0 | 0.1300008 | -4.842877e-12 | 0.06500038 | -4.842877e-12 | 0 | 0 | -4.842877e-12 | -4.237518e-12 | -0.7115993 | -0.9100053 | -0.9100053 | -0.7800045 | -0.5525032 | 0.5885793 | 0.3900023 | 4.160024 | 4.680027 | -6.142535 | 3.51002 | 1.852511 | 1.397508 | -2.210013 | -0.9425054 | 10.01006
100 | 0 | 0 | 0 | 0 | 0 | 0 | 0 | 0 | 0 | 0 | 0 | 0 | 0 | 0 | 0 | 0 | 0 | 0 | 0 | 0 | 0 | 0 | 0 | 0 | 0
Vmix(A3)
T (K) | MOX_00 | MOX_12,5 | MOX_25 | MOX_37,5 | MOX_50 | MOX_62,5 | MOX_75 | MOX_87,5 | MOX_100
300 | 0 | 1.07515e-07 | 1.844e-07 | 2.309625e-07 | 2.4675e-07 | 2.3175e-07 | 1.85625e-07 | 1.084125e-07 | 0
400 | 0 | 1.0785e-07 | 1.8525e-07 | 2.319e-07 | 2.478e-07 | 2.326875e-07 | 1.86525e-07 | 1.092e-07 | 0
500 | 0 | 1.082125e-07 | 1.85975e-07 | 2.32725e-07 | 2.4865e-07 | 2.335625e-07 | 1.8735e-07 | 1.09375e-07 | 0
600 | 0 | 1.086e-07 | 1.86525e-07 | 2.3355e-07 | 2.4965e-07 | 2.345625e-07 | 1.8795e-07 | 1.099e-07 | 0
700 | 0 | 1.08925e-07 | 1.87125e-07 | 2.343375e-07 | 2.5065e-07 | 2.355e-07 | 1.88775e-07 | 1.105125e-07 | 0
800 | 0 | 1.09375e-07 | 1.88025e-07 | 2.355375e-07 | 2.519e-07 | 2.365625e-07 | 1.89975e-07 | 1.11125e-07 | 0
900 | 0 | 1.097e-07 | 1.8855e-07 | 2.364375e-07 | 2.5265e-07 | 2.374375e-07 | 1.905e-07 | 1.113875e-07 | 0
1000 | 0 | 1.100625e-07 | 1.89325e-07 | 2.373e-07 | 2.5385e-07 | 2.386875e-07 | 1.9185e-07 | 1.124375e-07 | 0
1100 | 0 | 1.105e-07 | 1.901e-07 | 2.383125e-07 | 2.551e-07 | 2.396875e-07 | 1.9245e-07 | 1.127875e-07 | 0
1200 | 0 | 1.10875e-07 | 1.90775e-07 | 2.391375e-07 | 2.56e-07 | 2.409375e-07 | 1.93425e-07 | 1.1305e-07 | 0
1300 | 0 | 1.112875e-07 | 1.9095e-07 | 2.401125e-07 | 2.5695e-07 | 2.42e-07 | 1.947e-07 | 1.138375e-07 | 0
1400 | 0 | 1.116125e-07 | 1.93175e-07 | 2.409375e-07 | 2.5835e-07 | 2.43125e-07 | 1.95375e-07 | 1.14275e-07 | 0
1500 | 0 | 1.119875e-07 | 1.927e-07 | 2.42175e-07 | 2.593e-07 | 2.4425e-07 | 1.965e-07 | 1.152375e-07 | 0
1600 | 0 | 1.1225e-07 | 1.933e-07 | 2.43075e-07 | 2.5995e-07 | 2.451875e-07 | 1.97625e-07 | 1.16025e-07 | 0
1700 | 0 | 1.12525e-07 | 1.93875e-07 | 2.437875e-07 | 2.6145e-07 | 2.463125e-07 | 1.98e-07 | 1.17075e-07 | 0
1800 | 0 | 1.129e-07 | 1.946e-07 | 2.445e-07 | 2.6285e-07 | 2.483125e-07 | 1.99425e-07 | 1.1795e-07 | 0
2000 | 0 | 1.137125e-07 | 1.95875e-07 | 2.472375e-07 | 2.6545e-07 | 2.508125e-07 | 2.05875e-07 | 1.271375e-07 | 0
2150 | 0 | 1.137625e-07 | 1.95925e-07 | 2.466375e-07 | 2.654e-07 | 2.574375e-07 | 2.1465e-07 | 1.287125e-07 | 0
2300 | 0 | 1.058375e-07 | 1.86125e-07 | 2.278125e-07 | 2.3655e-07 | 2.285e-07 | 1.839e-07 | 1.063125e-07 | 0
2450 | 0 | 1.011375e-07 | 1.72625e-07 | 2.202e-07 | 2.299e-07 | 2.33375e-07 | 1.99425e-07 | 1.2145e-07 | 0
2600 | 0 | 1.186875e-07 | 2.097e-07 | 2.68725e-07 | 2.8925e-07 | 2.763125e-07 | 2.265e-07 | 1.33175e-07 | 0
2800 | 0 | 1.352125e-07 | 2.368e-07 | 2.9655e-07 | 3.2025e-07 | 3.0525e-07 | 2.436e-07 | 1.4315e-07 | 0
2950 | 0 | 1.41075e-07 | 2.43875e-07 | 3.073875e-07 | 3.278e-07 | 3.11375e-07 | 2.493e-07 | 1.47e-07 | 0
3100 | 0 | 1.445375e-07 | 2.49325e-07 | 3.13875e-07 | 3.3135e-07 | 3.185625e-07 | 2.544e-07 | 1.495375e-07 | 0
3300 | 0 | 1.47475e-07 | 2.6235e-07 | 3.21975e-07 | 3.46e-07 | 3.241875e-07 | 2.7075e-07 | 1.833125e-07 | 0
T (K) | 300 | 400 | 500 | 600 | 700 | 800 | 900 | 1000 | 1100 | 1200 | 1300 | 1400 | 1500 | 1600 | 1700 | 1800 | 2000 | 2150 | 2300 | 2450 | 2600 | 2800 | 2950 | 3100 | 3300
MOX_00 | 0 | 0 | 0 | 0 | 0 | 0 | 0 | 0 | 0 | 0 | 0 | 0 | 0 | 0 | 0 | 0 | 0 | 0 | 0 | 0 | 0 | 0 | 0 | 0 | 0
MOX_12,5 | 1.07515e-07 | 1.0785e-07 | 1.082125e-07 | 1.086e-07 | 1.08925e-07 | 1.09375e-07 | 1.097e-07 | 1.100625e-07 | 1.105e-07 | 1.10875e-07 | 1.112875e-07 | 1.116125e-07 | 1.119875e-07 | 1.1225e-07 | 1.12525e-07 | 1.129e-07 | 1.137125e-07 | 1.137625e-07 | 1.058375e-07 | 1.011375e-07 | 1.186875e-07 | 1.352125e-07 | 1.41075e-07 | 1.445375e-07 | 1.47475e-07
MOX_25 | 1.844e-07 | 1.8525e-07 | 1.85975e-07 | 1.86525e-07 | 1.87125e-07 | 1.88025e-07 | 1.8855e-07 | 1.89325e-07 | 1.901e-07 | 1.90775e-07 | 1.9095e-07 | 1.93175e-07 | 1.927e-07 | 1.933e-07 | 1.93875e-07 | 1.946e-07 | 1.95875e-07 | 1.95925e-07 | 1.86125e-07 | 1.72625e-07 | 2.097e-07 | 2.368e-07 | 2.43875e-07 | 2.49325e-07 | 2.6235e-07
MOX_37,5 | 2.309625e-07 | 2.319e-07 | 2.32725e-07 | 2.3355e-07 | 2.343375e-07 | 2.355375e-07 | 2.364375e-07 | 2.373e-07 | 2.383125e-07 | 2.391375e-07 | 2.401125e-07 | 2.409375e-07 | 2.42175e-07 | 2.43075e-07 | 2.437875e-07 | 2.445e-07 | 2.472375e-07 | 2.466375e-07 | 2.278125e-07 | 2.202e-07 | 2.68725e-07 | 2.9655e-07 | 3.073875e-07 | 3.13875e-07 | 3.21975e-07
MOX_50 | 2.4675e-07 | 2.478e-07 | 2.4865e-07 | 2.4965e-07 | 2.5065e-07 | 2.519e-07 | 2.5265e-07 | 2.5385e-07 | 2.551e-07 | 2.56e-07 | 2.5695e-07 | 2.5835e-07 | 2.593e-07 | 2.5995e-07 | 2.6145e-07 | 2.6285e-07 | 2.6545e-07 | 2.654e-07 | 2.3655e-07 | 2.299e-07 | 2.8925e-07 | 3.2025e-07 | 3.278e-07 | 3.3135e-07 | 3.46e-07
MOX_62,5 | 2.3175e-07 | 2.326875e-07 | 2.335625e-07 | 2.345625e-07 | 2.355e-07 | 2.365625e-07 | 2.374375e-07 | 2.386875e-07 | 2.396875e-07 | 2.409375e-07 | 2.42e-07 | 2.43125e-07 | 2.4425e-07 | 2.451875e-07 | 2.463125e-07 | 2.483125e-07 | 2.508125e-07 | 2.574375e-07 | 2.285e-07 | 2.33375e-07 | 2.763125e-07 | 3.0525e-07 | 3.11375e-07 | 3.185625e-07 | 3.241875e-07
MOX_75 | 1.85625e-07 | 1.86525e-07 | 1.8735e-07 | 1.8795e-07 | 1.88775e-07 | 1.89975e-07 | 1.905e-07 | 1.9185e-07 | 1.9245e-07 | 1.93425e-07 | 1.947e-07 | 1.95375e-07 | 1.965e-07 | 1.97625e-07 | 1.98e-07 | 1.99425e-07 | 2.05875e-07 | 2.1465e-07 | 1.839e-07 | 1.99425e-07 | 2.265e-07 | 2.436e-07 | 2.493e-07 | 2.544e-07 | 2.7075e-07
MOX_87,5 | 1.084125e-07 | 1.092e-07 | 1.09375e-07 | 1.099e-07 | 1.105125e-07 | 1.11125e-07 | 1.113875e-07 | 1.124375e-07 | 1.127875e-07 | 1.1305e-07 | 1.138375e-07 | 1.14275e-07 | 1.152375e-07 | 1.16025e-07 | 1.17075e-07 | 1.1795e-07 | 1.271375e-07 | 1.287125e-07 | 1.063125e-07 | 1.2145e-07 | 1.33175e-07 | 1.4315e-07 | 1.47e-07 | 1.495375e-07 | 1.833125e-07
MOX_100 | 0 | 0 | 0 | 0 | 0 | 0 | 0 | 0 | 0 | 0 | 0 | 0 | 0 | 0 | 0 | 0 | 0 | 0 | 0 | 0 | 0 | 0 | 0 | 0 | 0
∆Hmix (mev)
T (K) | 300 |  | 500 |  |  | 800 |  | 1000 |  |  | 1300 |  |  |  |  | 1800 |  |  | 2300 | 2450 |  |  |  | 3100
0 | 0 |  | 0 |  |  | 0 |  | 0 |  |  | 0 |  |  |  |  | 0 |  |  | 0 | 0 |  |  |  | 0
0.125 | 0 |  | 0 |  |  | 0 |  | -4.842877e-12 |  |  | 0.9100053 |  |  |  |  | 0.6500038 |  |  | -3.737522 | -2.990017 |  |  |  | 4.062523
0.25 | 0 |  | -4.842877e-12 |  |  | 0 |  | -4.842877e-12 |  |  | -0.2600015 |  |  |  |  | 0.2600015 |  |  | 0.06500038 | -12.48007 |  |  |  | -1.495009
0.375 | 0 |  | 0 |  |  | 4.842877e-12 |  | 0 |  |  | 0.6500038 |  |  |  |  | 0.1300008 |  |  | -8.352548 | -11.31007 |  |  |  | 2.567515
0.5 | 0 |  | 0 |  |  | 0 |  | 1.040006 |  |  | 0.520003 |  |  |  |  | 1.300008 |  |  | -14.95009 | -20.28012 |  |  |  | -1.430008
0.625 | 0 |  | -4.842877e-12 |  |  | 0 |  | -4.842877e-12 |  |  | 0.3900023 |  |  |  |  | 0.6500038 |  |  | -8.807551 | -5.070029 |  |  |  | 0.8125047
0.75 | 0 |  | 0 |  |  | 4.842877e-12 |  | 0 |  |  | 0.2600015 |  |  |  |  | -0.2600015 |  |  | -6.825039 | 3.120018 |  |  |  | 0.4550026
0.875 | 0 |  | -4.842877e-12 |  |  | 0 |  | -4.842877e-12 |  |  | -0.9100053 |  |  |  |  | 0.3900023 |  |  | -6.142535 | 3.51002 |  |  |  | -0.9425054
1 | 0 |  | 0 |  |  | 0 |  | 0 |  |  | 0 |  |  |  |  | 0 |  |  | 0 | 0 |  |  |  | 0
T (K) | 300 | 400 | 500 | 600 | 700 | 800 | 900 | 1000 | 1100 | 1200 | 1300 | 1400 | 1500 | 1600 | 1700 | 1800 | 2000 | 2150 | 2300 | 2450 | 2600 | 2800 | 2950 | 3100 | 3300
0 | 0 | 0 | 0 | 0 | 0 | 0 | 0 | 0 | 0 | 0 | 0 | 0 | 0 | 0 | 0 | 0 | 0 | 0 | 0 | 0 | 0 | 0 | 0 | 0 | 0
12.5 | 0 | 0.9100053 | 0 | 0.4550026 | 0.2349244 | 0 | 1.040006 | -4.842877e-12 | -6.053597e-13 | 0.7124954 | 0.9100053 | -0.1300008 | 0.7800045 | 0.8125047 | 0.4800342 | 0.6500038 | 0.520003 | -2.600015 | -3.737522 | -2.990017 | 7.767545 | 7.182541 | 1.430008 | 4.062523 | 1.170007
25 | 0 | 0.7800045 | -4.842877e-12 | 0.3900023 | -4.842877e-12 | 0 | 0 | -4.842877e-12 | -1.210719e-12 | 0.6704327 | -0.2600015 | 1.820011 | 0.520003 | 0.5850034 | 0.1514564 | 0.2600015 | -1.210719e-12 | -2.600015 | 0.06500038 | -12.48007 | 13.71508 | 16.18509 | 1.040006 | -1.495009 | 13.26008
37.5 | 0 | 0.6500038 | 0 | 0.3250019 | 0 | 4.842877e-12 | 1.040006 | 0 | 3.026798e-12 | -0.177977 | 0.6500038 | -0.3900023 | 0.7800045 | 0.6175036 | 0.8628846 | 0.1300008 | 0.7800045 | -2.600015 | -8.352548 | -11.31007 | 16.28259 | 9.327554 | -1.950011 | 2.567515 | -0.1300008
50 | 0 | 0.520003 | 0 | 0.2600015 | 1.040006 | 0 | 1.040006 | 1.040006 | 1.040006 | 0.5336223 | 0.520003 | 0.520003 | 1.040006 | 0.1300008 | 0.5343067 | 1.300008 | 1.560009 | -1.040006 | -14.95009 | -20.28012 | 10.53006 | 8.450049 | 0.520003 | -1.430008 | 0.7800045
62.5 | 0 | 0.3900023 | -4.842877e-12 | 0.1950011 | -4.842877e-12 | 0 | 0 | -4.842877e-12 | -3.026798e-12 | -0.07749296 | 0.3900023 | 0.3900023 | -0.2600015 | -0.09750056 | 0.2057289 | 0.6500038 | 1.040006 | 4.680027 | -8.807551 | -5.070029 | 11.01756 | 9.132553 | 0.9100053 | 0.8125047 | -0.1300008
75 | 0 | 0.2600015 | 0 | 0.1300008 | 0 | 4.842877e-12 | 0 | 0 | 1.210719e-12 | -0.6431941 | 0.2600015 | -0.7800045 | -0.520003 | -0.3250019 | -0.1228489 | -0.2600015 | 2.860017 | 7.280042 | -6.825039 | 3.120018 | 8.125047 | 2.795016 | -1.040006 | 0.4550026 | 2.600015
87.5 | 0 | 0.1300008 | -4.842877e-12 | 0.06500038 | -4.842877e-12 | 0 | 0 | -4.842877e-12 | -4.237518e-12 | -0.7115993 | -0.9100053 | -0.9100053 | -0.7800045 | -0.5525032 | 0.5885793 | 0.3900023 | 4.160024 | 4.680027 | -6.142535 | 3.51002 | 1.852511 | 1.397508 | -2.210013 | -0.9425054 | 10.01006
100 | 0 | 0 | 0 | 0 | 0 | 0 | 0 | 0 | 0 | 0 | 0 | 0 | 0 | 0 | 0 | 0 | 0 | 0 | 0 | 0 | 0 | 0 | 0 | 0 | 0
Vmix(A3)